## 26H-OCV
SOC% | Cell V | Pack V | Pack V
100 | 4.1822 | 29.2754 | 29275
97.5 | 4.165429 | 29.15801 | 29158
95 | 4.130797 | 28.91558 | 28916
92.5 | 4.100321 | 28.70225 | 28702
90 | 4.070139 | 28.49097 | 28491
87.5 | 4.039875 | 28.279125 | 28279
85 | 4.010453125 | 28.07317 | 28073
82.5 | 3.982903 | 27.88032 | 27880
80 | 3.955578125 | 27.68905 | 27689
77.5 | 3.929093 | 27.50365 | 27504
75 | 3.902 | 27.314 | 27314
72.5 | 3.876907 | 27.13835 | 27138
70 | 3.85182 | 26.96274 | 26963
67.5 | 3.82778125 | 26.79446875 | 26794
65 | 3.803755 | 26.62628 | 26626
62.5 | 3.78125 | 26.46875 | 26469
60 | 3.759817 | 26.31872 | 26319
57.5 | 3.735496 | 26.14847 | 26148
55 | 3.709129 | 25.9639 | 25964
52.5 | 3.685969 | 25.80178 | 25802
50 | 3.6665 | 25.6655 | 25666
47.5 | 3.651778 | 25.56245 | 25562
45 | 3.641508 | 25.49055 | 25491
42.5 | 3.63259375 | 25.42815625 | 25428
40 | 3.624794 | 25.37356 | 25374
37.5 | 3.617375 | 25.321625 | 25322
35 | 3.610549 | 25.27384 | 25274
32.5 | 3.60340625 | 25.22384375 | 25224
30 | 3.59559375 | 25.16915625 | 25169
27.5 | 3.588619 | 25.12033 | 25120
25 | 3.58225 | 25.07575 | 25076
22.5 | 3.570389 | 24.99272 | 24993
20 | 3.553816 | 24.87671 | 24877
17.5 | 3.531572 | 24.721 | 24721
15 | 3.500953125 | 24.50667 | 24507
12.5 | 3.469875 | 24.289125 | 24289
10 | 3.453685 | 24.17579 | 24176
7.5 | 3.440664 | 24.08465 | 24085
5 | 3.420661 | 23.94463 | 23945
2.5 | 3.347265625 | 23.43086 | 23431
0 | 3 | 21 | 21000

## Dsg--5℃
|  | 電流範圍 |  |  | 電流範圍 |  |  | 電流範圍 |  |  | 電流範圍 |  |  | 電流範圍 |  |  | 電流範圍 |  |  | 電流範圍
Current-7.8Ah (A) | 3 | <4.0A |  | 5 | 4.1~5.0A |  | 7 | 5.1~7.0A |  | 9 | 7.1~9.0A |  | 11.2 | 9.1~11.2A |  | 13 | 11.3~13A |  | 15 | >13.1A
<0'C |  | -0.7 |  |  | -0.95 |  |  | -1.25 |  |  | -1.5 |  |  | -1.75 |  |  | -1.75 |  |  | -1.75
| SOC% | Pack V | Pack V | SOC% | Pack V | Pack V | SOC% | Pack V | Pack V | SOC% | Pack V | Pack V | SOC% | Pack V | Pack V | SOC% | Pack V | Pack V | SOC% | Pack V | Pack V
校正分界點 | 100 | 29.2754 | 29275 | 100 | 29.2754 | 29275 | 100 | 29.2754 | 29275 | 100 | 29.2754 | 29275 | 100 | 29.2754 | 29275 | 100 | 29.2754 | 29275 | 100 | 29.2754 | 29275
40 | 97.5 | 27.44871 | 27449 | 97.5 | 27.01588 | 27016 | 97.5 | 26.57948 | 26579 | 97.5 | 26.06661 | 26067 | 97.5 | 25.73903 | 25739 | 97.5 | 25.53633 | 25536 | 97.5 | 25.3181 | 25318
| 95 | 27.08271 | 27083 | 95 | 26.61041 | 26610 | 95 | 26.1233 | 26123 | 95 | 25.56418 | 25564 | 95 | 25.23579 | 25236 | 95 | 24.96427 | 24964 | 95 | 24.70858 | 24709
校正倍數 | 92.5 | 26.92704 | 26927 | 92.5 | 26.45908 | 26459 | 92.5 | 25.96847 | 25968 | 92.5 | 25.41229 | 25412 | 92.5 | 25.12037 | 25120 | 92.5 | 24.81638 | 24816 | 92.5 | 24.56347 | 24563
1.1 | 90 | 26.77758 | 26778 | 90 | 26.30588 | 26306 | 90 | 25.81759 | 25818 | 90 | 25.26913 | 25269 | 90 | 24.97621 | 24976 | 90 | 24.67256 | 24673 | 90 | 24.42889 | 24429
| 87.5 | 26.6336 | 26634 | 87.5 | 26.15112 | 26151 | 87.5 | 25.67041 | 25670 | 87.5 | 25.13353 | 25134 | 87.5 | 24.8041 | 24804 | 87.5 | 24.53297 | 24533 | 87.5 | 24.30492 | 24305
| 85 | 26.48903 | 26489 | 85 | 25.99807 | 25998 | 85 | 25.52407 | 25524 | 85 | 24.99519 | 24995 | 85 | 24.63452 | 24635 | 85 | 24.39695 | 24397 | 85 | 24.17826 | 24178
| 82.5 | 26.34138 | 26341 | 82.5 | 25.85502 | 25855 | 82.5 | 25.3824 | 25382 | 82.5 | 24.84245 | 24842 | 82.5 | 24.48387 | 24484 | 82.5 | 24.28766 | 24288 | 82.5 | 24.03138 | 24031
| 80 | 26.19372 | 26194 | 80 | 25.71197 | 25712 | 80 | 25.24073 | 25241 | 80 | 24.6897 | 24690 | 80 | 24.33422 | 24334 | 80 | 24.1834 | 24183 | 80 | 23.88259 | 23883
| 77.5 | 26.05086 | 26051 | 77.5 | 25.57576 | 25576 | 77.5 | 25.09695 | 25097 | 77.5 | 24.54825 | 24548 | 77.5 | 24.19409 | 24194 | 77.5 | 24.05814 | 24058 | 77.5 | 23.74435 | 23744
| 75 | 25.90996 | 25910 | 75 | 25.44254 | 25443 | 75 | 24.95227 | 24952 | 75 | 24.4115 | 24411 | 75 | 24.05963 | 24060 | 75 | 23.91618 | 23916 | 75 | 23.61326 | 23613
| 72.5 | 25.77336 | 25773 | 72.5 | 25.30789 | 25308 | 72.5 | 24.81078 | 24811 | 72.5 | 24.27811 | 24278 | 72.5 | 23.93148 | 23931 | 72.5 | 23.77139 | 23771 | 72.5 | 23.49209 | 23492
| 70 | 25.64341 | 25643 | 70 | 25.16977 | 25170 | 70 | 24.67499 | 24675 | 70 | 24.14898 | 24149 | 70 | 23.81209 | 23812 | 70 | 23.63627 | 23636 | 70 | 23.38651 | 23387
| 67.5 | 25.5166 | 25517 | 67.5 | 25.03043 | 25030 | 67.5 | 24.5429 | 24543 | 67.5 | 24.02269 | 24023 | 67.5 | 23.70084 | 23701 | 67.5 | 23.51274 | 23513 | 67.5 | 23.29786 | 23298
| 65 | 25.38837 | 25388 | 65 | 24.90107 | 24901 | 65 | 24.42296 | 24423 | 65 | 23.90713 | 23907 | 65 | 23.5894 | 23589 | 65 | 23.38918 | 23389 | 65 | 23.20439 | 23204
| 62.5 | 25.25892 | 25259 | 62.5 | 24.78174 | 24782 | 62.5 | 24.31496 | 24315 | 62.5 | 23.80203 | 23802 | 62.5 | 23.47748 | 23477 | 62.5 | 23.26555 | 23266 | 62.5 | 23.0915 | 23092
| 60 | 25.13646 | 25136 | 60 | 24.66822 | 24668 | 60 | 24.2094 | 24209 | 60 | 23.70036 | 23700 | 60 | 23.3659 | 23366 | 60 | 23.1419 | 23142 | 60 | 22.97618 | 22976
| 57.5 | 25.02781 | 25028 | 57.5 | 24.56483 | 24565 | 57.5 | 24.10568 | 24106 | 57.5 | 23.60281 | 23603 | 57.5 | 23.25889 | 23259 | 57.5 | 23.04024 | 23040 | 57.5 | 22.86401 | 22864
| 55 | 24.9299 | 24930 | 55 | 24.46944 | 24469 | 55 | 24.00426 | 24004 | 55 | 23.50866 | 23509 | 55 | 23.15579 | 23156 | 55 | 22.95877 | 22959 | 55 | 22.75459 | 22755
| 52.5 | 24.8373 | 24837 | 52.5 | 24.37832 | 24378 | 52.5 | 23.90876 | 23909 | 52.5 | 23.41679 | 23417 | 52.5 | 23.05816 | 23058 | 52.5 | 22.87889 | 22879 | 52.5 | 22.64774 | 22648
| 50 | 24.76005 | 24760 | 50 | 24.30154 | 24302 | 50 | 23.83262 | 23833 | 50 | 23.33157 | 23332 | 50 | 22.98608 | 22986 | 50 | 22.80089 | 22801 | 50 | 22.55291 | 22553
| 47.5 | 24.6828 | 24683 | 47.5 | 24.22476 | 24225 | 47.5 | 23.75648 | 23756 | 47.5 | 23.24636 | 23246 | 47.5 | 22.92059 | 22921 | 47.5 | 22.72368 | 22724 | 47.5 | 22.46136 | 22461
| 45 | 24.61838 | 24618 | 45 | 24.15897 | 24159 | 45 | 23.69102 | 23691 | 45 | 23.17798 | 23178 | 45 | 22.85117 | 22851 | 45 | 22.65172 | 22652 | 45 | 22.38849 | 22388
| 42.5 | 24.55717 | 24557 | 42.5 | 24.09646 | 24096 | 42.5 | 23.6286 | 23629 | 42.5 | 23.11385 | 23114 | 42.5 | 22.7789 | 22779 | 42.5 | 22.58453 | 22585 | 42.5 | 22.32966 | 22330
| 40 | 24.45087 | 24451 | 40 | 23.97251 | 23973 | 40 | 23.48725 | 23487 | 40 | 22.9472 | 22947 | 40 | 22.58917 | 22589 | 40 | 22.39936 | 22399 | 40 | 22.15366 | 22154
| 37.5 | 24.39838 | 24398 | 37.5 | 23.92133 | 23921 | 37.5 | 23.43621 | 23436 | 37.5 | 22.89649 | 22896 | 37.5 | 22.52346 | 22523 | 37.5 | 22.33075 | 22331 | 37.5 | 22.08868 | 22089
| 35 | 24.34774 | 24348 | 35 | 23.8724 | 23872 | 35 | 23.38696 | 23387 | 35 | 22.84789 | 22848 | 35 | 22.46309 | 22463 | 35 | 22.25919 | 22259 | 35 | 22.01468 | 22015
| 32.5 | 24.29862 | 24299 | 32.5 | 23.82001 | 23820 | 32.5 | 23.33176 | 23332 | 32.5 | 22.79525 | 22795 | 32.5 | 22.40544 | 22405 | 32.5 | 22.18969 | 22190 | 32.5 | 21.94216 | 21942
| 30 | 24.25069 | 24251 | 30 | 23.76433 | 23764 | 30 | 23.2712 | 23271 | 30 | 22.73953 | 22740 | 30 | 22.3588 | 22359 | 30 | 22.14163 | 22142 | 30 | 21.87974 | 21880
| 27.5 | 24.20421 | 24204 | 27.5 | 23.70894 | 23709 | 27.5 | 23.21098 | 23211 | 27.5 | 22.67873 | 22679 | 27.5 | 22.31285 | 22313 | 27.5 | 22.09491 | 22095 | 27.5 | 21.81794 | 21818
| 25 | 24.15982 | 24160 | 25 | 23.65444 | 23654 | 25 | 23.15194 | 23152 | 25 | 22.61081 | 22611 | 25 | 22.25663 | 22257 | 25 | 22.03089 | 22031 | 25 | 21.75211 | 21752
| 22.5 | 24.11524 | 24115 | 22.5 | 23.59992 | 23600 | 22.5 | 23.09335 | 23093 | 22.5 | 22.53858 | 22539 | 22.5 | 22.19308 | 22193 | 22.5 | 21.95307 | 21953 | 22.5 | 21.6832 | 21683
| 20 | 24.06604 | 24066 | 20 | 23.5428 | 23543 | 20 | 23.03366 | 23034 | 20 | 22.46501 | 22465 | 20 | 22.12408 | 22124 | 20 | 21.87179 | 21872 | 20 | 21.61035 | 21610
| 17.5 | 24.00799 | 24008 | 17.5 | 23.4797 | 23480 | 17.5 | 22.97149 | 22971 | 17.5 | 22.3888 | 22389 | 17.5 | 22.03763 | 22038 | 17.5 | 21.78708 | 21787 | 17.5 | 21.5256 | 21526
| 15 | 23.94942 | 23949 | 15 | 23.4166 | 23417 | 15 | 22.90932 | 22909 | 15 | 22.31185 | 22312 | 15 | 21.94454 | 21945 | 15 | 21.70021 | 21700 | 15 | 21.43446 | 21434
| 12.5 | 23.87745 | 23877 | 12.5 | 23.33562 | 23336 | 12.5 | 22.8163 | 22816 | 12.5 | 22.2008 | 22201 | 12.5 | 21.84456 | 21845 | 12.5 | 21.59519 | 21595 | 12.5 | 21.36327 | 21363
| 10 | 23.8037 | 23804 | 10 | 23.25159 | 23252 | 10 | 22.7184 | 22718 | 10 | 22.08521 | 22085 | 10 | 21.73874 | 21739 | 10 | 21.46769 | 21468 | 10 | 21.28398 | 21284
| 7.5 | 23.70845 | 23708 | 7.5 | 23.14261 | 23143 | 7.5 | 22.5822 | 22582 | 7.5 | 21.91579 | 21916 | 7.5 | 21.60806 | 21608 | 7.5 | 21.26088 | 21261 | 7.5 | 21.20469 | 21205
| 5 | 23.59153 | 23592 | 5 | 23.00671 | 23007 | 5 | 22.40522 | 22405 | 5 | 21.69131 | 21691 | 5 | 21.42346 | 21423 | 5 | 21.19197 | 21192 | 5 | 21.1254 | 21125
| 2.5 | 22.93184 | 22932 | 2.5 | 22.38947 | 22389 | 2.5 | 21.81794 | 21818 | 2.5 | 21.41718 | 21417 | 2.5 | 21.30621 | 21306 | 2.5 | 21.10649 | 21106 | 2.5 | 21.04611 | 21046
| 0 | 21 | 21000 | 0 | 21 | 21000 | 0 | 21 | 21000 | 0 | 21 | 21000 | 0 | 21 | 21000 | 0 | 21 | 21000 | 0 | 21 | 21000

## Dsg-5℃
|  | 電流範圍 |  |  | 電流範圍 |  |  | 電流範圍 |  |  | 電流範圍 |  |  | 電流範圍 |  |  | 電流範圍 |  |  | 電流範圍
Current-7.8Ah (A) | 3 | <4.0A |  | 5 | 4.1~5.0A |  | 7 | 5.1~7.0A |  | 9 | 7.1~9.0A |  | 11.2 | 9.1~11.2A |  | 13 | 11.3~13A |  | 15 | >13.1A
0~10'C | 校正值 | -0.35 |  |  | -0.55 |  |  | -0.75 |  |  | -0.95 |  |  | -1.15 |  |  | -1.15 |  |  | -1.15
| SOC% | Pack V | Pack V | SOC% | Pack V | Pack V | SOC% | Pack V | Pack V | SOC% | Pack V | Pack V | SOC% | Pack V | Pack V | SOC% | Pack V | Pack V | SOC% | Pack V | Pack V
校正分界點 | 100 | 29.2754 | 29275 | 100 | 29.2754 | 29275 | 100 | 29.2754 | 29275 | 100 | 29.2754 | 29275 | 100 | 29.2754 | 29275 | 100 | 29.2754 | 29275 | 100 | 29.2754 | 29275
40 | 97.5 | 27.69371 | 27694 | 97.5 | 27.29588 | 27296 | 97.5 | 26.89448 | 26894 | 97.5 | 26.48661 | 26487 | 97.5 | 26.12403 | 26124 | 97.5 | 25.92133 | 25921 | 97.5 | 25.7031 | 25703
| 95 | 27.32771 | 27328 | 95 | 26.89041 | 26890 | 95 | 26.4383 | 26438 | 95 | 25.98418 | 25984 | 95 | 25.62079 | 25621 | 95 | 25.34927 | 25349 | 95 | 25.09358 | 25094
校正倍數 | 92.5 | 27.17204 | 27172 | 92.5 | 26.73908 | 26739 | 92.5 | 26.28347 | 26283 | 92.5 | 25.83229 | 25832 | 92.5 | 25.50537 | 25505 | 92.5 | 25.20138 | 25201 | 92.5 | 24.94847 | 24948
1.1 | 90 | 27.02258 | 27023 | 90 | 26.58588 | 26586 | 90 | 26.13259 | 26133 | 90 | 25.68913 | 25689 | 90 | 25.36121 | 25361 | 90 | 25.05756 | 25058 | 90 | 24.81389 | 24814
| 87.5 | 26.8786 | 26879 | 87.5 | 26.43112 | 26431 | 87.5 | 25.98541 | 25985 | 87.5 | 25.55353 | 25554 | 87.5 | 25.1891 | 25189 | 87.5 | 24.91797 | 24918 | 87.5 | 24.68992 | 24690
| 85 | 26.73403 | 26734 | 85 | 26.27807 | 26278 | 85 | 25.83907 | 25839 | 85 | 25.41519 | 25415 | 85 | 25.01952 | 25020 | 85 | 24.78195 | 24782 | 85 | 24.56326 | 24563
| 82.5 | 26.58638 | 26586 | 82.5 | 26.13502 | 26135 | 82.5 | 25.6974 | 25697 | 82.5 | 25.26245 | 25262 | 82.5 | 24.86887 | 24869 | 82.5 | 24.67266 | 24673 | 82.5 | 24.41638 | 24416
| 80 | 26.43872 | 26439 | 80 | 25.99197 | 25992 | 80 | 25.55573 | 25556 | 80 | 25.1097 | 25110 | 80 | 24.71922 | 24719 | 80 | 24.5684 | 24568 | 80 | 24.26759 | 24268
| 77.5 | 26.29586 | 26296 | 77.5 | 25.85576 | 25856 | 77.5 | 25.41195 | 25412 | 77.5 | 24.96825 | 24968 | 77.5 | 24.57909 | 24579 | 77.5 | 24.44314 | 24443 | 77.5 | 24.12935 | 24129
| 75 | 26.15496 | 26155 | 75 | 25.72254 | 25723 | 75 | 25.26727 | 25267 | 75 | 24.8315 | 24831 | 75 | 24.44463 | 24445 | 75 | 24.30118 | 24301 | 75 | 23.99826 | 23998
| 72.5 | 26.01836 | 26018 | 72.5 | 25.58789 | 25588 | 72.5 | 25.12578 | 25126 | 72.5 | 24.69811 | 24698 | 72.5 | 24.31648 | 24316 | 72.5 | 24.15639 | 24156 | 72.5 | 23.87709 | 23877
| 70 | 25.88841 | 25888 | 70 | 25.44977 | 25450 | 70 | 24.98999 | 24990 | 70 | 24.56898 | 24569 | 70 | 24.19709 | 24197 | 70 | 24.02127 | 24021 | 70 | 23.77151 | 23772
| 67.5 | 25.7616 | 25762 | 67.5 | 25.31043 | 25310 | 67.5 | 24.8579 | 24858 | 67.5 | 24.44269 | 24443 | 67.5 | 24.08584 | 24086 | 67.5 | 23.89774 | 23898 | 67.5 | 23.68286 | 23683
| 65 | 25.63337 | 25633 | 65 | 25.18107 | 25181 | 65 | 24.73796 | 24738 | 65 | 24.32713 | 24327 | 65 | 23.9744 | 23974 | 65 | 23.77418 | 23774 | 65 | 23.58939 | 23589
| 62.5 | 25.50392 | 25504 | 62.5 | 25.06174 | 25062 | 62.5 | 24.62996 | 24630 | 62.5 | 24.22203 | 24222 | 62.5 | 23.86248 | 23862 | 62.5 | 23.65055 | 23651 | 62.5 | 23.4765 | 23477
| 60 | 25.38146 | 25381 | 60 | 24.94822 | 24948 | 60 | 24.5244 | 24524 | 60 | 24.12036 | 24120 | 60 | 23.7509 | 23751 | 60 | 23.5269 | 23527 | 60 | 23.36118 | 23361
| 57.5 | 25.27281 | 25273 | 57.5 | 24.84483 | 24845 | 57.5 | 24.42068 | 24421 | 57.5 | 24.02281 | 24023 | 57.5 | 23.64389 | 23644 | 57.5 | 23.42524 | 23425 | 57.5 | 23.24901 | 23249
| 55 | 25.1749 | 25175 | 55 | 24.74944 | 24749 | 55 | 24.31926 | 24319 | 55 | 23.92866 | 23929 | 55 | 23.54079 | 23541 | 55 | 23.34377 | 23344 | 55 | 23.13959 | 23140
| 52.5 | 25.0823 | 25082 | 52.5 | 24.65832 | 24658 | 52.5 | 24.22376 | 24224 | 52.5 | 23.83679 | 23837 | 52.5 | 23.44316 | 23443 | 52.5 | 23.26389 | 23264 | 52.5 | 23.03274 | 23033
| 50 | 25.00505 | 25005 | 50 | 24.58154 | 24582 | 50 | 24.14762 | 24148 | 50 | 23.75157 | 23752 | 50 | 23.37108 | 23371 | 50 | 23.18589 | 23186 | 50 | 22.93791 | 22938
| 47.5 | 24.9278 | 24928 | 47.5 | 24.50476 | 24505 | 47.5 | 24.07148 | 24071 | 47.5 | 23.66636 | 23666 | 47.5 | 23.30559 | 23306 | 47.5 | 23.10868 | 23109 | 47.5 | 22.84636 | 22846
| 45 | 24.86338 | 24863 | 45 | 24.43897 | 24439 | 45 | 24.00602 | 24006 | 45 | 23.59798 | 23598 | 45 | 23.23617 | 23236 | 45 | 23.03672 | 23037 | 45 | 22.77349 | 22773
| 42.5 | 24.80217 | 24802 | 42.5 | 24.37646 | 24376 | 42.5 | 23.9436 | 23944 | 42.5 | 23.53385 | 23534 | 42.5 | 23.1639 | 23164 | 42.5 | 22.96953 | 22970 | 42.5 | 22.71466 | 22715
| 40 | 24.72037 | 24720 | 40 | 24.28051 | 24281 | 40 | 23.83375 | 23834 | 40 | 23.4092 | 23409 | 40 | 23.01267 | 23013 | 40 | 22.82286 | 22823 | 40 | 22.57716 | 22577
| 37.5 | 24.66788 | 24668 | 37.5 | 24.22933 | 24229 | 37.5 | 23.78271 | 23783 | 37.5 | 23.35849 | 23358 | 37.5 | 22.94696 | 22947 | 37.5 | 22.75425 | 22754 | 37.5 | 22.51218 | 22512
| 35 | 24.61724 | 24617 | 35 | 24.1804 | 24180 | 35 | 23.73346 | 23733 | 35 | 23.30989 | 23310 | 35 | 22.88659 | 22887 | 35 | 22.68269 | 22683 | 35 | 22.43818 | 22438
| 32.5 | 24.56812 | 24568 | 32.5 | 24.12801 | 24128 | 32.5 | 23.67826 | 23678 | 32.5 | 23.25725 | 23257 | 32.5 | 22.82894 | 22829 | 32.5 | 22.61319 | 22613 | 32.5 | 22.36566 | 22366
| 30 | 24.52019 | 24520 | 30 | 24.07233 | 24072 | 30 | 23.6177 | 23618 | 30 | 23.20153 | 23202 | 30 | 22.7823 | 22782 | 30 | 22.56513 | 22565 | 30 | 22.30324 | 22303
| 27.5 | 24.47371 | 24474 | 27.5 | 24.01694 | 24017 | 27.5 | 23.55748 | 23557 | 27.5 | 23.14073 | 23141 | 27.5 | 22.73635 | 22736 | 27.5 | 22.51841 | 22518 | 27.5 | 22.24144 | 22241
| 25 | 24.42932 | 24429 | 25 | 23.96244 | 23962 | 25 | 23.49844 | 23498 | 25 | 23.07281 | 23073 | 25 | 22.68013 | 22680 | 25 | 22.45439 | 22454 | 25 | 22.17561 | 22176
| 22.5 | 24.38474 | 24385 | 22.5 | 23.90792 | 23908 | 22.5 | 23.43985 | 23440 | 22.5 | 23.00058 | 23001 | 22.5 | 22.61658 | 22617 | 22.5 | 22.37657 | 22377 | 22.5 | 22.1067 | 22107
| 20 | 24.33554 | 24336 | 20 | 23.8508 | 23851 | 20 | 23.38016 | 23380 | 20 | 22.92701 | 22927 | 20 | 22.54758 | 22548 | 20 | 22.29529 | 22295 | 20 | 22.03385 | 22034
| 17.5 | 24.27749 | 24277 | 17.5 | 23.7877 | 23788 | 17.5 | 23.31799 | 23318 | 17.5 | 22.8508 | 22851 | 17.5 | 22.46113 | 22461 | 17.5 | 22.21058 | 22211 | 17.5 | 21.9491 | 21949
| 15 | 24.21892 | 24219 | 15 | 23.7246 | 23725 | 15 | 23.25582 | 23256 | 15 | 22.77385 | 22774 | 15 | 22.36804 | 22368 | 15 | 22.12371 | 22124 | 15 | 21.85796 | 21858
| 12.5 | 24.14695 | 24147 | 12.5 | 23.64362 | 23644 | 12.5 | 23.1628 | 23163 | 12.5 | 22.6628 | 22663 | 12.5 | 22.26806 | 22268 | 12.5 | 22.01869 | 22019 | 12.5 | 21.74416 | 21744
| 10 | 24.0732 | 24073 | 10 | 23.55959 | 23560 | 10 | 23.0649 | 23065 | 10 | 22.54721 | 22547 | 10 | 22.16224 | 22162 | 10 | 21.89119 | 21891 | 10 | 21.60573 | 21606
| 7.5 | 23.97795 | 23978 | 7.5 | 23.45061 | 23451 | 7.5 | 22.9287 | 22929 | 7.5 | 22.37779 | 22378 | 7.5 | 22.03156 | 22032 | 7.5 | 21.68438 | 21684 | 7.5 | 21.38329 | 21383
| 5 | 23.86103 | 23861 | 5 | 23.31471 | 23315 | 5 | 22.75172 | 22752 | 5 | 22.15331 | 22153 | 5 | 21.84696 | 21847 | 5 | 21.40547 | 21405 | 5 | 21.2449 | 21245
| 2.5 | 23.20134 | 23201 | 2.5 | 22.69747 | 22697 | 2.5 | 22.16444 | 22164 | 2.5 | 21.59918 | 21599 | 2.5 | 21.44971 | 21450 | 2.5 | 21.21499 | 21215 | 2.5 | 21.12717 | 21127
| 0 | 21 | 21000 | 0 | 21 | 21000 | 0 | 21 | 21000 | 0 | 21 | 21000 | 0 | 21 | 21000 | 0 | 21 | 21000 | 0 | 21 | 21000

## Dsg-15℃
|  | 電流範圍 |  |  | 電流範圍 |  |  | 電流範圍 |  |  | 電流範圍 |  |  | 電流範圍 |  |  | 電流範圍 |  |  | 電流範圍
Current-7.8Ah (A) | 3 | <4.0A |  | 5 | 4.1~5.0A |  | 7 | 5.1~7.0A |  | 9 | 7.1~9.0A |  | 11.2 | 9.1~11.2A |  | 13 | 11.3~13A |  | 15 | >13.1A
10~20'C | 校正值 | -0.3 |  |  | -0.5 |  |  | -0.7 |  |  | -0.9 |  |  | -1.1 |  |  | -1.1 |  |  | -1.1
| SOC% | Pack V | Pack V | SOC% | Pack V | Pack V | SOC% | Pack V | Pack V | SOC% | Pack V | Pack V | SOC% | Pack V | Pack V | SOC% | Pack V | Pack V | SOC% | Pack V | Pack V
校正分界點 | 100 | 29.2754 | 29275 | 100 | 29.2754 | 29275 | 100 | 29.2754 | 29275 | 100 | 29.2754 | 29275 | 100 | 29.2754 | 29275 | 100 | 29.2754 | 29275 | 100 | 29.2754 | 29275
40 | 97.5 | 27.78015 | 27780 | 97.5 | 27.41943 | 27419 | 97.5 | 27.05755 | 27058 | 97.5 | 26.68202 | 26682 | 97.5 | 26.32943 | 26329 | 97.5 | 26.14774 | 26148 | 97.5 | 25.94175 | 25942
| 95 | 27.41837 | 27418 | 95 | 27.02128 | 27021 | 95 | 26.61757 | 26618 | 95 | 26.20135 | 26201 | 95 | 25.8307 | 25831 | 95 | 25.59937 | 25599 | 95 | 25.35774 | 25358
校正倍數 | 92.5 | 27.25923 | 27259 | 92.5 | 26.86585 | 26866 | 92.5 | 26.45789 | 26458 | 92.5 | 26.04319 | 26043 | 92.5 | 25.69734 | 25697 | 92.5 | 25.44696 | 25447 | 92.5 | 25.20278 | 25203
1.1 | 90 | 27.10545 | 27105 | 90 | 26.71305 | 26713 | 90 | 26.30229 | 26302 | 90 | 25.8915 | 25891 | 90 | 25.55602 | 25556 | 90 | 25.30147 | 25301 | 90 | 25.05545 | 25055
| 87.5 | 26.95625 | 26956 | 87.5 | 26.56023 | 26560 | 87.5 | 26.15004 | 26150 | 87.5 | 25.74636 | 25746 | 87.5 | 25.39868 | 25399 | 87.5 | 25.15639 | 25156 | 87.5 | 24.91483 | 24915
| 85 | 26.81047 | 26810 | 85 | 26.40882 | 26409 | 85 | 26.00151 | 26002 | 85 | 25.60571 | 25606 | 85 | 25.23415 | 25234 | 85 | 25.00748 | 25007 | 85 | 24.77553 | 24776
| 82.5 | 26.66379 | 26664 | 82.5 | 26.2625 | 26263 | 82.5 | 25.8556 | 25856 | 82.5 | 25.45933 | 25459 | 82.5 | 25.07758 | 25078 | 82.5 | 24.87119 | 24871 | 82.5 | 24.62658 | 24627
| 80 | 26.51742 | 26517 | 80 | 26.11925 | 26119 | 80 | 25.71306 | 25713 | 80 | 25.31241 | 25312 | 80 | 24.92983 | 24930 | 80 | 24.75158 | 24752 | 80 | 24.48638 | 24486
| 77.5 | 26.37352 | 26374 | 77.5 | 25.98005 | 25980 | 77.5 | 25.56995 | 25570 | 77.5 | 25.17099 | 25171 | 77.5 | 24.78855 | 24789 | 77.5 | 24.62422 | 24624 | 77.5 | 24.35348 | 24353
| 75 | 26.23781 | 26238 | 75 | 25.84393 | 25844 | 75 | 25.43225 | 25432 | 75 | 25.03231 | 25032 | 75 | 24.65043 | 24650 | 75 | 24.48571 | 24486 | 75 | 24.22121 | 24221
| 72.5 | 26.11034 | 26110 | 72.5 | 25.70834 | 25708 | 72.5 | 25.3007 | 25301 | 72.5 | 24.89569 | 24896 | 72.5 | 24.51545 | 24515 | 72.5 | 24.34298 | 24343 | 72.5 | 24.09108 | 24091
| 70 | 25.98462 | 25985 | 70 | 25.57191 | 25572 | 70 | 25.17214 | 25172 | 70 | 24.76253 | 24763 | 70 | 24.38783 | 24388 | 70 | 24.20654 | 24207 | 70 | 23.97017 | 23970
| 67.5 | 25.85043 | 25850 | 67.5 | 25.43691 | 25437 | 67.5 | 25.04345 | 25043 | 67.5 | 24.63485 | 24635 | 67.5 | 24.27418 | 24274 | 67.5 | 24.08286 | 24083 | 67.5 | 23.86466 | 23865
| 65 | 25.71269 | 25713 | 65 | 25.30748 | 25307 | 65 | 24.92047 | 24920 | 65 | 24.51428 | 24514 | 65 | 24.16356 | 24164 | 65 | 23.96131 | 23961 | 65 | 23.75884 | 23759
| 62.5 | 25.5835 | 25583 | 62.5 | 25.18654 | 25187 | 62.5 | 24.80283 | 24803 | 62.5 | 24.40258 | 24403 | 62.5 | 24.05114 | 24051 | 62.5 | 23.8461 | 23846 | 62.5 | 23.64636 | 23646
| 60 | 25.46101 | 25461 | 60 | 25.06976 | 25070 | 60 | 24.68625 | 24686 | 60 | 24.29431 | 24294 | 60 | 23.9383 | 23938 | 60 | 23.73342 | 23733 | 60 | 23.53379 | 23534
| 57.5 | 25.35204 | 25352 | 57.5 | 24.96398 | 24964 | 57.5 | 24.57975 | 24580 | 57.5 | 24.19306 | 24193 | 57.5 | 23.83058 | 23831 | 57.5 | 23.63238 | 23632 | 57.5 | 23.42703 | 23427
| 55 | 25.25476 | 25255 | 55 | 24.86837 | 24868 | 55 | 24.48381 | 24484 | 55 | 24.09894 | 24099 | 55 | 23.72817 | 23728 | 55 | 23.54137 | 23541 | 55 | 23.32611 | 23326
| 52.5 | 25.1637 | 25164 | 52.5 | 24.77842 | 24778 | 52.5 | 24.39419 | 24394 | 52.5 | 24.00969 | 24010 | 52.5 | 23.63205 | 23632 | 52.5 | 23.45292 | 23453 | 52.5 | 23.22997 | 23230
| 50 | 25.0866 | 25087 | 50 | 24.70188 | 24702 | 50 | 24.31921 | 24319 | 50 | 23.92873 | 23929 | 50 | 23.5592 | 23559 | 50 | 23.37379 | 23374 | 50 | 23.14804 | 23148
| 47.5 | 25.01223 | 25012 | 47.5 | 24.62806 | 24628 | 47.5 | 24.2456 | 24246 | 47.5 | 23.85128 | 23851 | 47.5 | 23.49535 | 23495 | 47.5 | 23.29975 | 23300 | 47.5 | 23.07175 | 23072
| 45 | 24.94904 | 24949 | 45 | 24.5643 | 24564 | 45 | 24.18038 | 24180 | 45 | 23.78546 | 23785 | 45 | 23.42892 | 23429 | 45 | 23.2343 | 23234 | 45 | 23.00233 | 23002
| 42.5 | 24.88998 | 24890 | 42.5 | 24.50459 | 24505 | 42.5 | 24.11796 | 24118 | 42.5 | 23.7242 | 23724 | 42.5 | 23.36068 | 23361 | 42.5 | 23.1751 | 23175 | 42.5 | 22.93851 | 22939
| 40 | 24.81427 | 24814 | 40 | 24.41465 | 24415 | 40 | 24.01201 | 24012 | 40 | 23.60485 | 23605 | 40 | 23.21782 | 23218 | 40 | 23.03928 | 23039 | 40 | 22.80425 | 22804
| 37.5 | 24.76418 | 24764 | 37.5 | 24.36487 | 24365 | 37.5 | 23.96163 | 23962 | 37.5 | 23.55382 | 23554 | 37.5 | 23.15707 | 23157 | 37.5 | 22.97692 | 22977 | 37.5 | 22.75192 | 22752
| 35 | 24.71628 | 24716 | 35 | 24.31726 | 24317 | 35 | 23.91346 | 23913 | 35 | 23.50507 | 23505 | 35 | 23.10097 | 23101 | 35 | 22.9119 | 22912 | 35 | 22.69787 | 22698
| 32.5 | 24.6706 | 24671 | 32.5 | 24.26844 | 24268 | 32.5 | 23.86349 | 23863 | 32.5 | 23.45455 | 23455 | 32.5 | 23.04974 | 23050 | 32.5 | 22.84942 | 22849 | 32.5 | 22.62937 | 22629
| 30 | 24.6263 | 24626 | 30 | 24.21826 | 24218 | 30 | 23.81126 | 23811 | 30 | 23.40274 | 23403 | 30 | 23.00659 | 23007 | 30 | 22.79871 | 22799 | 30 | 22.55882 | 22559
| 27.5 | 24.58084 | 24581 | 27.5 | 24.16755 | 24168 | 27.5 | 23.75731 | 23757 | 27.5 | 23.34762 | 23348 | 27.5 | 22.95852 | 22959 | 27.5 | 22.75061 | 22751 | 27.5 | 22.49361 | 22494
| 25 | 24.53499 | 24535 | 25 | 24.11676 | 24117 | 25 | 23.70281 | 23703 | 25 | 23.28803 | 23288 | 25 | 22.90042 | 22900 | 25 | 22.69558 | 22696 | 25 | 22.43023 | 22430
| 22.5 | 24.4876 | 24488 | 22.5 | 24.06501 | 24065 | 22.5 | 23.64678 | 23647 | 22.5 | 23.22479 | 23225 | 22.5 | 22.83618 | 22836 | 22.5 | 22.6316 | 22632 | 22.5 | 22.36479 | 22365
| 20 | 24.43634 | 24436 | 20 | 24.01065 | 24011 | 20 | 23.58791 | 23588 | 20 | 23.15862 | 23159 | 20 | 22.76876 | 22769 | 20 | 22.56046 | 22560 | 20 | 22.29385 | 22294
| 17.5 | 24.3791 | 24379 | 17.5 | 23.95179 | 23952 | 17.5 | 23.52599 | 23526 | 17.5 | 23.08818 | 23088 | 17.5 | 22.69167 | 22692 | 17.5 | 22.48243 | 22482 | 17.5 | 22.21396 | 22214
| 15 | 24.31274 | 24313 | 15 | 23.88275 | 23883 | 15 | 23.45266 | 23453 | 15 | 23.01068 | 23011 | 15 | 22.60198 | 22602 | 15 | 22.39273 | 22393 | 15 | 22.11834 | 22118
| 12.5 | 24.23403 | 24234 | 12.5 | 23.79819 | 23798 | 12.5 | 23.35877 | 23359 | 12.5 | 22.9062 | 22906 | 12.5 | 22.49973 | 22500 | 12.5 | 22.28497 | 22285 | 12.5 | 22.0034 | 22003
| 10 | 24.1396 | 24140 | 10 | 23.69531 | 23695 | 10 | 23.24264 | 23243 | 10 | 22.78615 | 22786 | 10 | 22.37675 | 22377 | 10 | 22.14218 | 22142 | 10 | 21.85044 | 21850
| 7.5 | 24.02059 | 24021 | 7.5 | 23.56441 | 23564 | 7.5 | 23.09175 | 23092 | 7.5 | 22.61722 | 22617 | 7.5 | 22.21901 | 22219 | 7.5 | 21.93379 | 21934 | 7.5 | 21.63079 | 21631
| 5 | 23.69846 | 23698 | 5 | 23.24055 | 23241 | 5 | 22.74454 | 22745 | 5 | 22.31514 | 22315 | 5 | 21.92012 | 21920 | 5 | 21.47361 | 21474 | 5 | 21.19587 | 21196
| 2.5 | 22.68923 | 22689 | 2.5 | 22.2916 | 22292 | 2.5 | 21.83241 | 21832 | 2.5 | 21.57667 | 21577 | 2.5 | 21.40028 | 21400 | 2.5 | 21.28456 | 21285 | 2.5 | 21.11298 | 21113
| 0 | 21 | 21000 | 0 | 21 | 21000 | 0 | 21 | 21000 | 0 | 21 | 21000 | 0 | 21 | 21000 | 0 | 21 | 21000 | 0 | 21 | 21000

## Dsg-25℃
|  | 電流範圍 |  |  | 電流範圍 |  |  | 電流範圍 |  |  | 電流範圍 |  |  | 電流範圍 |  |  | 電流範圍 |  |  | 電流範圍
Current-7.8Ah (A) | 3 | <4.0A |  | 5 | 4.1~5.0A |  | 7 | 5.1~7.0A |  | 9 | 7.1~9.0A |  | 11.2 | 9.1~11.2A |  | 13 | 11.3~13A |  | 15 | >13.1A
>20'C | 校正值 | -0.2 |  |  | -0.35 |  |  | -0.5 |  |  | -0.65 |  |  | -0.8 |  |  | -0.9 |  |  | -1
| SOC% | Pack V | Pack V | SOC% | Pack V | Pack V | SOC% | Pack V | Pack V | SOC% | Pack V | Pack V | SOC% | Pack V | Pack V | SOC% | Pack V | Pack V | SOC% | Pack V | Pack V
校正分界點 | 100 | 29.2754 | 29275 | 100 | 29.2754 | 29275 | 100 | 29.2754 | 29275 | 100 | 29.2754 | 29275 | 100 | 29.2754 | 29275 | 100 | 29.2754 | 29275 | 100 | 29.2754 | 29275
40 | 97.5 | 27.90159 | 27902 | 97.5 | 27.61299 | 27613 | 97.5 | 27.32561 | 27326 | 97.5 | 27.01742 | 27017 | 97.5 | 26.70984 | 26710 | 97.5 | 26.47916 | 26479 | 97.5 | 26.21539 | 26215
| 95 | 27.54402 | 27544 | 95 | 27.22215 | 27222 | 95 | 26.90184 | 26902 | 95 | 26.55853 | 26559 | 95 | 26.21562 | 26216 | 95 | 25.95447 | 25954 | 95 | 25.6569 | 25657
校正倍數 | 92.5 | 27.38142 | 27381 | 92.5 | 27.06262 | 27063 | 92.5 | 26.73731 | 26737 | 92.5 | 26.39408 | 26394 | 92.5 | 26.06431 | 26064 | 92.5 | 25.79754 | 25798 | 92.5 | 25.49209 | 25492
1.1 | 90 | 27.22332 | 27223 | 90 | 26.91023 | 26910 | 90 | 26.57699 | 26577 | 90 | 26.23387 | 26234 | 90 | 25.92584 | 25926 | 90 | 25.65039 | 25650 | 90 | 25.33201 | 25332
| 87.5 | 27.06889 | 27069 | 87.5 | 26.75935 | 26759 | 87.5 | 26.41968 | 26420 | 87.5 | 26.07919 | 26079 | 87.5 | 25.78326 | 25783 | 87.5 | 25.4998 | 25500 | 87.5 | 25.17474 | 25175
| 85 | 26.92191 | 26922 | 85 | 26.60957 | 26610 | 85 | 26.26896 | 26269 | 85 | 25.93623 | 25936 | 85 | 25.62378 | 25624 | 85 | 25.33801 | 25338 | 85 | 25.0228 | 25023
| 82.5 | 26.77621 | 26776 | 82.5 | 26.45998 | 26460 | 82.5 | 26.11881 | 26119 | 82.5 | 25.79622 | 25796 | 82.5 | 25.46129 | 25461 | 82.5 | 25.17471 | 25175 | 82.5 | 24.87177 | 24872
| 80 | 26.63113 | 26631 | 80 | 26.31654 | 26317 | 80 | 25.9754 | 25975 | 80 | 25.65512 | 25655 | 80 | 25.31545 | 25315 | 80 | 25.03976 | 25040 | 80 | 24.74017 | 24740
| 77.5 | 26.48617 | 26486 | 77.5 | 26.17433 | 26174 | 77.5 | 25.83296 | 25833 | 77.5 | 25.51373 | 25514 | 77.5 | 25.173 | 25173 | 77.5 | 24.91029 | 24910 | 77.5 | 24.6126 | 24613
| 75 | 26.35567 | 26356 | 75 | 26.03533 | 26035 | 75 | 25.70222 | 25702 | 75 | 25.37312 | 25373 | 75 | 25.03123 | 25031 | 75 | 24.77523 | 24775 | 75 | 24.47916 | 24479
| 72.5 | 26.23732 | 26237 | 72.5 | 25.89878 | 25899 | 72.5 | 25.58061 | 25581 | 72.5 | 25.23326 | 25233 | 72.5 | 24.88942 | 24889 | 72.5 | 24.63456 | 24635 | 72.5 | 24.34007 | 24340
| 70 | 26.11583 | 26116 | 70 | 25.76405 | 25764 | 70 | 25.45929 | 25459 | 70 | 25.09608 | 25096 | 70 | 24.75358 | 24754 | 70 | 24.49681 | 24497 | 70 | 24.20383 | 24204
| 67.5 | 25.97426 | 25974 | 67.5 | 25.63339 | 25633 | 67.5 | 25.334 | 25334 | 67.5 | 24.96701 | 24967 | 67.5 | 24.63753 | 24638 | 67.5 | 24.37299 | 24373 | 67.5 | 24.08147 | 24081
| 65 | 25.82701 | 25827 | 65 | 25.50388 | 25504 | 65 | 25.20798 | 25208 | 65 | 24.84144 | 24841 | 65 | 24.52772 | 24528 | 65 | 24.25343 | 24253 | 65 | 23.96329 | 23963
| 62.5 | 25.69807 | 25698 | 62.5 | 25.38135 | 25381 | 62.5 | 25.08071 | 25081 | 62.5 | 24.72314 | 24723 | 62.5 | 24.4148 | 24415 | 62.5 | 24.14665 | 24147 | 62.5 | 23.85121 | 23851
| 60 | 25.57556 | 25576 | 60 | 25.26129 | 25261 | 60 | 24.9531 | 24953 | 60 | 24.60826 | 24608 | 60 | 24.30071 | 24301 | 60 | 24.04494 | 24045 | 60 | 23.74139 | 23741
| 57.5 | 25.46626 | 25466 | 57.5 | 25.15312 | 25153 | 57.5 | 24.84381 | 24844 | 57.5 | 24.50332 | 24503 | 57.5 | 24.19227 | 24192 | 57.5 | 23.94452 | 23945 | 57.5 | 23.64005 | 23640
| 55 | 25.36963 | 25370 | 55 | 25.05731 | 25057 | 55 | 24.75336 | 24753 | 55 | 24.40921 | 24409 | 55 | 24.09056 | 24091 | 55 | 23.84397 | 23844 | 55 | 23.54762 | 23548
| 52.5 | 25.28009 | 25280 | 52.5 | 24.96852 | 24969 | 52.5 | 24.66963 | 24670 | 52.5 | 24.32259 | 24323 | 52.5 | 23.99594 | 23996 | 52.5 | 23.74696 | 23747 | 52.5 | 23.46219 | 23462
| 50 | 25.20314 | 25203 | 50 | 24.89223 | 24892 | 50 | 24.5958 | 24596 | 50 | 24.24588 | 24246 | 50 | 23.92233 | 23922 | 50 | 23.66669 | 23667 | 50 | 23.39317 | 23393
| 47.5 | 25.13166 | 25132 | 47.5 | 24.82137 | 24821 | 47.5 | 24.52473 | 24525 | 47.5 | 24.17619 | 24176 | 47.5 | 23.86012 | 23860 | 47.5 | 23.59582 | 23596 | 47.5 | 23.33214 | 23332
| 45 | 25.0697 | 25070 | 45 | 24.75962 | 24760 | 45 | 24.45975 | 24460 | 45 | 24.11293 | 24113 | 45 | 23.79666 | 23797 | 45 | 23.53688 | 23537 | 45 | 23.26617 | 23266
| 42.5 | 25.01279 | 25013 | 42.5 | 24.70273 | 24703 | 42.5 | 24.39731 | 24397 | 42.5 | 24.05454 | 24055 | 42.5 | 23.73245 | 23732 | 42.5 | 23.48567 | 23486 | 42.5 | 23.19735 | 23197
| 40 | 24.94666 | 24947 | 40 | 24.62579 | 24626 | 40 | 24.30576 | 24306 | 40 | 23.9545 | 23955 | 40 | 23.61547 | 23615 | 40 | 23.3712 | 23371 | 40 | 23.06984 | 23070
| 37.5 | 24.89898 | 24899 | 37.5 | 24.57741 | 24577 | 37.5 | 24.25605 | 24256 | 37.5 | 23.90315 | 23903 | 37.5 | 23.55968 | 23560 | 37.5 | 23.31509 | 23315 | 37.5 | 23.03016 | 23030
| 35 | 24.85382 | 24854 | 35 | 24.53111 | 24531 | 35 | 24.20895 | 24209 | 35 | 23.85426 | 23854 | 35 | 23.50786 | 23508 | 35 | 23.25661 | 23257 | 35 | 22.99607 | 22996
| 32.5 | 24.81158 | 24812 | 32.5 | 24.48587 | 24486 | 32.5 | 24.16422 | 24164 | 32.5 | 23.80585 | 23806 | 32.5 | 23.46304 | 23463 | 32.5 | 23.20115 | 23201 | 32.5 | 22.93158 | 22932
| 30 | 24.77092 | 24771 | 30 | 24.44119 | 24441 | 30 | 24.12032 | 24120 | 30 | 23.75795 | 23758 | 30 | 23.42338 | 23423 | 30 | 23.14778 | 23148 | 30 | 22.8529 | 22853
| 27.5 | 24.72646 | 24726 | 27.5 | 24.39515 | 24395 | 27.5 | 24.07264 | 24073 | 27.5 | 23.70852 | 23709 | 27.5 | 23.37318 | 23373 | 27.5 | 23.09831 | 23098 | 27.5 | 22.78428 | 22784
| 25 | 24.67916 | 24679 | 25 | 24.34807 | 24348 | 25 | 24.02268 | 24023 | 25 | 23.65726 | 23657 | 25 | 23.31321 | 23313 | 25 | 23.05226 | 23052 | 25 | 22.72334 | 22723
| 22.5 | 24.62895 | 24629 | 22.5 | 24.2991 | 24299 | 22.5 | 23.96922 | 23969 | 22.5 | 23.60299 | 23603 | 22.5 | 23.24827 | 23248 | 22.5 | 23.00213 | 23002 | 22.5 | 22.66139 | 22661
| 20 | 24.57563 | 24576 | 20 | 24.24749 | 24247 | 20 | 23.91116 | 23911 | 20 | 23.54424 | 23544 | 20 | 23.18245 | 23182 | 20 | 22.94112 | 22941 | 20 | 22.59235 | 22592
| 17.5 | 24.5192 | 24519 | 17.5 | 24.19288 | 24193 | 17.5 | 23.8495 | 23849 | 17.5 | 23.47956 | 23480 | 17.5 | 23.11471 | 23115 | 17.5 | 22.86977 | 22870 | 17.5 | 22.51732 | 22517
| 15 | 24.44505 | 24445 | 15 | 24.1179 | 24118 | 15 | 23.765 | 23765 | 15 | 23.40151 | 23402 | 15 | 23.02842 | 23028 | 15 | 22.77724 | 22777 | 15 | 22.41723 | 22417
| 12.5 | 24.3596 | 24360 | 12.5 | 24.02977 | 24030 | 12.5 | 23.67024 | 23670 | 12.5 | 23.3036 | 23304 | 12.5 | 22.9239 | 22924 | 12.5 | 22.66675 | 22667 | 12.5 | 22.30115 | 22301
| 10 | 24.2445 | 24244 | 10 | 23.90803 | 23908 | 10 | 23.53589 | 23536 | 10 | 23.1791 | 23179 | 10 | 22.78377 | 22784 | 10 | 22.50867 | 22509 | 10 | 22.13365 | 22134
| 7.5 | 24.10174 | 24102 | 7.5 | 23.75521 | 23755 | 7.5 | 23.3703 | 23370 | 7.5 | 23.01065 | 23011 | 7.5 | 22.59897 | 22599 | 7.5 | 22.2987 | 22299 | 7.5 | 21.91678 | 21917
| 5 | 23.5744 | 23574 | 5 | 23.24338 | 23243 | 5 | 22.85285 | 22853 | 5 | 22.63098 | 22631 | 5 | 22.18578 | 22186 | 5 | 21.86724 | 21867 | 5 | 21.50127 | 21501
| 2.5 | 22.21562 | 22216 | 2.5 | 21.96272 | 21963 | 2.5 | 21.61589 | 21616 | 2.5 | 21.70817 | 21708 | 2.5 | 21.26335 | 21263 | 2.5 | 21.57963 | 21580 | 2.5 | 21.29273 | 21293
| 0 | 21 | 21000 | 0 | 21 | 21000 | 0 | 21 | 21000 | 0 | 21 | 21000 | 0 | 21 | 21000 | 0 | 21 | 21000 | 0 | 21 | 21000

## Chg-3P-26H
2A Charge 5'C |  |  | 2A Charge 25'C |  |  | 2A Charge 15'C
SOC% | Pack V | Pack V | SOC% | Pack V | Pack V | SOC% | Pack V | Pack V
100 | 29.35496 | 29355 | 100 | 29.33578 | 29336 | 100 | 29.34537 | 29345
97.5 | 29.33081 | 29331 | 97.5 | 29.3002 | 29300 | 97.5 | 29.31551 | 29316
95 | 29.29566 | 29296 | 95 | 29.27295 | 29273 | 95 | 29.28431 | 29284
92.5 | 29.27415 | 29274 | 92.5 | 29.1658 | 29166 | 92.5 | 29.21998 | 29220
90 | 29.2188 | 29219 | 90 | 29.05976 | 29060 | 90 | 29.13928 | 29139
87.5 | 29.15446 | 29154 | 87.5 | 28.83477 | 28835 | 87.5 | 28.99461 | 28995
85 | 29.02713 | 29027 | 85 | 28.62089 | 28621 | 85 | 28.82401 | 28824
82.5 | 28.8435 | 28843 | 82.5 | 28.40418 | 28404 | 82.5 | 28.62384 | 28624
80 | 28.69354 | 28694 | 80 | 28.21855 | 28219 | 80 | 28.45605 | 28456
77.5 | 28.54223 | 28542 | 77.5 | 28.03067 | 28031 | 77.5 | 28.28645 | 28286
75 | 28.39911 | 28399 | 75 | 27.85211 | 27852 | 75 | 28.12561 | 28126
72.5 | 28.25919 | 28259 | 72.5 | 27.67975 | 27680 | 72.5 | 27.96947 | 27969
70 | 28.13635 | 28136 | 70 | 27.52845 | 27528 | 70 | 27.8324 | 27832
67.5 | 28.00717 | 28007 | 67.5 | 27.37464 | 27375 | 67.5 | 27.69091 | 27691
65 | 27.89189 | 27892 | 65 | 27.23948 | 27239 | 65 | 27.56569 | 27566
62.5 | 27.76803 | 27768 | 62.5 | 27.10044 | 27100 | 62.5 | 27.43424 | 27434
60 | 27.63344 | 27633 | 60 | 26.95441 | 26954 | 60 | 27.29392 | 27294
57.5 | 27.56306 | 27563 | 57.5 | 26.8757 | 26876 | 57.5 | 27.21938 | 27219
55 | 27.52127 | 27521 | 55 | 26.82043 | 26820 | 55 | 27.17085 | 27171
52.5 | 27.48237 | 27482 | 52.5 | 26.75274 | 26753 | 52.5 | 27.11755 | 27118
50 | 27.42423 | 27424 | 50 | 26.67212 | 26672 | 50 | 27.04818 | 27048
47.5 | 27.3545 | 27355 | 47.5 | 26.59336 | 26593 | 47.5 | 26.97393 | 26974
45 | 27.28896 | 27289 | 45 | 26.52328 | 26523 | 45 | 26.90612 | 26906
42.5 | 27.2106 | 27211 | 42.5 | 26.44147 | 26441 | 42.5 | 26.82603 | 26826
40 | 27.13912 | 27139 | 40 | 26.3665 | 26367 | 40 | 26.75281 | 26753
37.5 | 27.07009 | 27070 | 37.5 | 26.29158 | 26292 | 37.5 | 26.68084 | 26681
35 | 27.01754 | 27018 | 35 | 26.2301 | 26230 | 35 | 26.62382 | 26624
32.5 | 26.96111 | 26961 | 32.5 | 26.16116 | 26161 | 32.5 | 26.56113 | 26561
30 | 26.90119 | 26901 | 30 | 26.08521 | 26085 | 30 | 26.4932 | 26493
27.5 | 26.86449 | 26864 | 27.5 | 26.03297 | 26033 | 27.5 | 26.44873 | 26449
25 | 26.80971 | 26810 | 25 | 25.97587 | 25976 | 25 | 26.39279 | 26393
22.5 | 26.75281 | 26753 | 22.5 | 25.97418 | 25974 | 22.5 | 26.36349 | 26363
20 | 26.47391 | 26474 | 20 | 25.87526 | 25875 | 20 | 26.17459 | 26175
17.5 | 26.05305 | 26053 | 17.5 | 25.64797 | 25648 | 17.5 | 25.85051 | 25851
15 | 25.58751 | 25588 | 15 | 25.19404 | 25194 | 15 | 25.39077 | 25391
12.5 | 25.35313 | 25353 | 12.5 | 24.89565 | 24896 | 12.5 | 25.12439 | 25124
10 | 25.24912 | 25249 | 10 | 24.74519 | 24745 | 10 | 24.99715 | 24997
7.5 | 25.14058 | 25141 | 7.5 | 24.59191 | 24592 | 7.5 | 24.86625 | 24866
5 | 24.88111 | 24881 | 5 | 24.2346 | 24235 | 5 | 24.55785 | 24558
2.5 | 24.34305 | 24343 | 2.5 | 23.60614 | 23606 | 2.5 | 23.9746 | 23975
0 | 21 | 21000 | 0 | 21 | 21000 | 0 | 21 | 21000

## Sheet1
5LEDs Project :
閃爍 | 1 LED : charging, 0-30%
閃爍 | 2 LEDs : 31-50%
閃爍 | 3 LEDs : 51-70%
閃爍 | 4 LEDs : >71%
閃爍 | 5 LEDs : tap current = 1.5A (>90%) -> Full Charge State
Full Charge State 解除條件 : 放電; 靜置1days
4LEDs Project :
閃爍 | 1 LED : charging, 0-35%
閃爍 | 2 LEDs : 36-60%
閃爍 | 3 LEDs : >61%
閃爍 | 4 LEDs : tap current = 1.5A (>90%)
Full Charge State 解除條件 : 放電; 靜置1days

## Sheet2
2A 5'C 26F | 10S4P |  | 2A 25'C 26F | 10S4P |  | 2A 5'C 26F->26H | 10S4P |  | 2A 25'C 26F->26H | 10S4P |  | 2A 5'C 26F->26H | 10S3P | 2A 25'C 26F->26H | 10S3P | 26F OCV |  | 26H OCV |  | 26F-26H
SOC% | Pack V | R | SOC% | Pack V | R | SOC% | Pack V | R | SOC% | Pack V | R | SOC% | Pack V | SOC% | Pack V | SOC% | Cell V | SOC% | Cell V | SOC% | Delta V
100 | 41.92924 | 0.003962 | 100 | 41.94619 | 0.0048095 | 100 | 42.03924 | 0.03962 | 100 | 42.05619 | 0.048095 | 100 | 42.06565 | 100 | 42.08825 | 100 | 4.185 | 100 | 4.196 | 100 | -0.011
97.5 | 41.85139 | 0.01471802 | 97.5 | 41.8261 | 0.01345363 | 97.5 | 41.89303 | 0.1471802 | 97.5 | 41.86774 | 0.1345363 | 97.5 | 41.99115 | 97.5 | 41.95744 | 97.5 | 4.155703125 | 97.5 | 4.159867 | 97.5 | -0.004164062
95 | 41.77172 | 0.02485258 | 95 | 41.70239 | 0.02138608 | 95 | 41.74526 | 0.2485258 | 95 | 41.67593 | 0.2138608 | 95 | 41.91095 | 95 | 41.81851 | 95 | 4.127467 | 95 | 4.124821 | 95 | 0.002645914
92.5 | 41.69109 | 0.03358971 | 92.5 | 41.575 | 0.02778509 | 92.5 | 41.59629 | 0.3358971 | 92.5 | 41.48019 | 0.2778509 | 92.5 | 41.82022 | 92.5 | 41.66543 | 92.5 | 4.10193 | 92.5 | 4.092449 | 92.5 | 0.009480469
90 | 41.61288 | 0.04232868 | 90 | 41.44248 | 0.03380879 | 90 | 41.45895 | 0.4232868 | 90 | 41.28855 | 0.3380879 | 90 | 41.74114 | 90 | 41.51394 | 90 | 4.07663 | 90 | 4.061237 | 90 | 0.015393
87.5 | 41.53536 | 0.05026789 | 87.5 | 41.19283 | 0.0331416 | 87.5 | 41.31411 | 0.5026789 | 87.5 | 40.97158 | 0.331416 | 87.5 | 41.64923 | 87.5 | 41.19253 | 87.5 | 4.053 | 87.5 | 4.030875 | 87.5 | 0.022125
85 | 41.39161 | 0.05479947 | 85 | 40.95635 | 0.0330363 | 85 | 41.10201 | 0.5479947 | 85 | 40.66674 | 0.330363 | 85 | 41.46733 | 85 | 40.88698 | 85 | 4.0295625 | 85 | 4.000602 | 85 | 0.0289609375
82.5 | 41.20612 | 0.05596756 | 82.5 | 40.73543 | 0.03243279 | 82.5 | 40.83188 | 0.5596756 | 82.5 | 40.36119 | 0.3243279 | 82.5 | 41.205 | 82.5 | 40.5774 | 82.5 | 4.008677 | 82.5 | 3.971253 | 82.5 | 0.03742412
80 | 41.04007 | 0.05831218 | 80 | 40.53115 | 0.0328663 | 80 | 40.60202 | 0.5831218 | 80 | 40.09311 | 0.328663 | 80 | 40.99077 | 80 | 40.31222 | 80 | 3.987383 | 80 | 3.943578125 | 80 | 0.0438046875
77.5 | 40.89144 | 0.06042821 | 77.5 | 40.34334 | 0.03302319 | 77.5 | 40.37175 | 0.6042821 | 77.5 | 39.82365 | 0.3302319 | 77.5 | 40.77461 | 77.5 | 40.04381 | 77.5 | 3.968288 | 77.5 | 3.916319 | 77.5 | 0.05196887
75 | 40.75761 | 0.06300564 | 75 | 40.17155 | 0.03370233 | 75 | 40.15011 | 0.6300564 | 75 | 39.56405 | 0.3370233 | 75 | 40.57015 | 75 | 39.78873 | 75 | 3.94975 | 75 | 3.889 | 75 | 0.06075
72.5 | 40.63623 | 0.06546322 | 72.5 | 40.0154 | 0.03442175 | 72.5 | 39.93386 | 0.6546322 | 72.5 | 39.31303 | 0.3442175 | 72.5 | 40.37028 | 72.5 | 39.5425 | 72.5 | 3.932696 | 72.5 | 3.862459 | 72.5 | 0.07023735
70 | 40.52582 | 0.06823455 | 70 | 39.87451 | 0.03566863 | 70 | 39.73989 | 0.6823455 | 70 | 39.08857 | 0.3566863 | 70 | 40.19478 | 70 | 39.32636 | 70 | 3.916113 | 70 | 3.83752 | 70 | 0.07859375
67.5 | 40.42479 | 0.0704698 | 67.5 | 39.74707 | 0.03658411 | 67.5 | 39.54045 | 0.704698 | 67.5 | 38.86274 | 0.3658411 | 67.5 | 40.01025 | 67.5 | 39.10663 | 67.5 | 3.901539 | 67.5 | 3.813105 | 67.5 | 0.08843359375
65 | 40.33129 | 0.07293816 | 65 | 39.63228 | 0.0379876 | 65 | 39.35931 | 0.7293816 | 65 | 38.6603 | 0.379876 | 65 | 39.84556 | 65 | 38.91355 | 65 | 3.887253 | 65 | 3.790054 | 65 | 0.09719844
62.5 | 40.24396 | 0.07494792 | 62.5 | 39.52869 | 0.03918444 | 62.5 | 39.16896 | 0.7494792 | 62.5 | 38.45369 | 0.3918444 | 62.5 | 39.66861 | 62.5 | 38.71492 | 62.5 | 3.8745 | 62.5 | 3.767 | 62.5 | 0.1075
60 | 40.16121 | 0.07695527 | 60 | 39.43367 | 0.04057863 | 60 | 38.96331 | 0.7695527 | 60 | 38.23577 | 0.4057863 | 60 | 39.47634 | 60 | 38.5063 | 60 | 3.86221 | 60 | 3.74242 | 60 | 0.1197899
57.5 | 40.08027 | 0.0826911 | 57.5 | 39.34381 | 0.04586832 | 57.5 | 38.82453 | 0.826911 | 57.5 | 38.08807 | 0.4586832 | 57.5 | 39.3758 | 57.5 | 38.39386 | 57.5 | 3.842645 | 57.5 | 3.71707 | 57.5 | 0.1255742
55 | 39.99969 | 0.0897675 | 55 | 39.24878 | 0.05222222 | 55 | 38.71765 | 0.897675 | 55 | 37.96675 | 0.5222222 | 55 | 39.3161 | 55 | 38.3149 | 55 | 3.820434 | 55 | 3.69223 | 55 | 0.128203125
52.5 | 39.92032 | 0.09524352 | 52.5 | 39.13857 | 0.05615621 | 52.5 | 38.62557 | 0.9524352 | 52.5 | 37.84382 | 0.5615621 | 52.5 | 39.26053 | 52.5 | 38.2182 | 52.5 | 3.801545 | 52.5 | 3.67207 | 52.5 | 0.1294747
50 | 39.84686 | 0.0975929 | 50 | 39.04102 | 0.05730111 | 50 | 38.52686 | 0.975929 | 50 | 37.72102 | 0.5730111 | 50 | 39.17748 | 50 | 38.10303 | 50 | 3.7895 | 50 | 3.6575 | 50 | 0.132
47.5 | 39.77996 | 0.09789681 | 47.5 | 38.96445 | 0.05712123 | 47.5 | 38.42521 | 0.9789681 | 47.5 | 37.6097 | 0.5712123 | 47.5 | 39.07786 | 47.5 | 37.99051 | 47.5 | 3.782202 | 47.5 | 3.646728 | 47.5 | 0.1354747
45 | 39.72001 | 0.09767453 | 45 | 38.89964 | 0.05665601 | 45 | 38.33306 | 0.9767453 | 45 | 37.51269 | 0.5665601 | 45 | 38.98422 | 45 | 37.8904 | 45 | 3.776652 | 45 | 3.637957 | 45 | 0.1386953125
42.5 | 39.66629 | 0.09645335 | 42.5 | 38.84222 | 0.05524979 | 42.5 | 38.22926 | 0.9645335 | 42.5 | 37.40519 | 0.5524979 | 42.5 | 38.87228 | 42.5 | 37.77352 | 42.5 | 3.773723 | 42.5 | 3.63002 | 42.5 | 0.143703125
40 | 39.61866 | 0.09533378 | 40 | 38.79085 | 0.05394351 | 40 | 38.13461 | 0.9533378 | 40 | 37.30681 | 0.5394351 | 40 | 38.77017 | 40 | 37.66643 | 40 | 3.771198 | 40 | 3.622794 | 40 | 0.1484047
37.5 | 39.57804 | 0.09427722 | 37.5 | 38.74393 | 0.05257151 | 37.5 | 38.04304 | 0.9427722 | 37.5 | 37.20893 | 0.5257151 | 37.5 | 38.67156 | 37.5 | 37.55941 | 37.5 | 3.76925 | 37.5 | 3.61575 | 37.5 | 0.1535
35 | 39.54524 | 0.0937875 | 35 | 38.70156 | 0.05160337 | 35 | 37.97124 | 0.937875 | 35 | 37.12755 | 0.5160337 | 35 | 38.59649 | 35 | 37.47158 | 35 | 3.766949 | 35 | 3.609549 | 35 | 0.1574008
32.5 | 39.52048 | 0.09368597 | 32.5 | 38.66339 | 0.05083138 | 32.5 | 37.8913 | 0.9368597 | 32.5 | 37.03421 | 0.5083138 | 32.5 | 38.51587 | 32.5 | 37.37308 | 32.5 | 3.764676 | 32.5 | 3.601758 | 32.5 | 0.162918
30 | 39.50321 | 0.09436343 | 30 | 38.62894 | 0.05065031 | 30 | 37.80117 | 0.9436343 | 30 | 36.92691 | 0.5065031 | 30 | 38.43026 | 30 | 37.26458 | 30 | 3.76159375 | 30 | 3.591390625 | 30 | 0.170203125
27.5 | 39.48677 | 0.09689115 | 27.5 | 38.59586 | 0.0523453 | 27.5 | 37.73191 | 0.9689115 | 27.5 | 36.84099 | 0.523453 | 27.5 | 38.37785 | 27.5 | 37.18996 | 27.5 | 3.754895 | 27.5 | 3.579409 | 27.5 | 0.1754864
25 | 39.45219 | 0.09898448 | 25 | 38.55879 | 0.05431457 | 25 | 37.63969 | 0.9898448 | 25 | 36.74629 | 0.5431457 | 25 | 38.29959 | 25 | 37.10839 | 25 | 3.74725 | 25 | 3.566 | 25 | 0.18125
22.5 | 39.3359 | 0.1018747 | 22.5 | 38.50166 | 0.06016287 | 22.5 | 37.53913 | 1.018747 | 22.5 | 36.70489 | 0.6016287 | 22.5 | 38.21829 | 22.5 | 37.10598 | 22.5 | 3.72984 | 22.5 | 3.550163 | 22.5 | 0.179677
20 | 38.99154 | 0.09366317 | 20 | 38.35014 | 0.06159278125 | 20 | 37.19545 | 0.9366317 | 20 | 36.55404 | 0.6159278125 | 20 | 37.81987 | 20 | 36.96466 | 20 | 3.711828125 | 20 | 3.53221875 | 20 | 0.179609375
17.5 | 38.37328 | 0.08022804 | 17.5 | 37.93927 | 0.05852757 | 17.5 | 36.68378 | 0.8022804 | 17.5 | 36.24977 | 0.5852757 | 17.5 | 37.21864 | 17.5 | 36.63996 | 17.5 | 3.676872 | 17.5 | 3.507922 | 17.5 | 0.1689494
15 | 37.72696 | 0.06531693 | 15 | 37.30539 | 0.04423838 | 15 | 36.11814 | 0.6531693 | 15 | 35.69656 | 0.4423838 | 15 | 36.55358 | 15 | 35.99149 | 15 | 3.6420625 | 15 | 3.48118 | 15 | 0.1608828125
12.5 | 37.22532 | 0.05939111 | 12.5 | 36.73516 | 0.03488299 | 12.5 | 35.82282 | 0.5939111 | 12.5 | 35.33266 | 0.3488299 | 12.5 | 36.21876 | 12.5 | 35.56521 | 12.5 | 3.60375 | 12.5 | 3.4635 | 12.5 | 0.14025
10 | 36.88019 | 0.05832586 | 10 | 36.34027 | 0.03132946 | 10 | 35.68133 | 0.5832586 | 10 | 35.1414 | 0.3132946 | 10 | 36.07017 | 10 | 35.35027 | 10 | 3.571368 | 10 | 3.451481 | 10 | 0.1198863
7.5 | 36.64295 | 0.05919562 | 7.5 | 36.05509 | 0.02980264 | 7.5 | 35.52048 | 0.5919562 | 7.5 | 34.93262 | 0.2980264 | 7.5 | 35.91512 | 7.5 | 35.13131 | 7.5 | 3.545903 | 7.5 | 3.433657 | 7.5 | 0.1122465
5 | 36.50683 | 0.06728845 | 5 | 35.81414 | 0.03265406 | 5 | 35.09585 | 0.6728845 | 5 | 34.40316 | 0.3265406 | 5 | 35.54444 | 5 | 34.62085 | 5 | 3.516106 | 5 | 3.375008 | 5 | 0.1410983
2.5 | 35.88674 | 0.07699386 | 2.5 | 35.09719 | 0.03751648 | 2.5 | 34.2625 | 0.7699386 | 2.5 | 33.47295 | 0.3751648 | 2.5 | 34.77579 | 2.5 | 33.72306 | 2.5 | 3.434686 | 2.5 | 3.272262 | 2.5 | 0.1624243
0 | 29 | 0 | 0 | 29 | 0 | 0 | 29 | 0 | 0 | 29 | 0 | 0 | 29 | 0 | 29 | 0 | 2.9 | 0 | 2.9 | 0 | 0