## 26F-OCV
26F
SOC% | Cell V | Pack V | Pack V
100 | 4.185 | 29.295 | 29295
97.5 | 4.155703125 | 29.08992 | 29090
95 | 4.126422 | 28.88496 | 28885
92.5 | 4.101936 | 28.71355 | 28714
90 | 4.07663 | 28.53641 | 28536
87.5 | 4.053 | 28.371 | 28371
85 | 4.0295625 | 28.2069375 | 28207
82.5 | 4.008666 | 28.06067 | 28061
80 | 3.987383 | 27.91168 | 27912
77.5 | 3.968288 | 27.77802 | 27778
75 | 3.94975 | 27.64825 | 27648
72.5 | 3.932696 | 27.52888 | 27529
70 | 3.916113 | 27.41279 | 27413
67.5 | 3.901539 | 27.31077 | 27311
65 | 3.887253 | 27.21077 | 27211
62.5 | 3.87684375 | 27.13790625 | 27138
60 | 3.86221 | 27.03547 | 27035
57.5 | 3.847527 | 26.93269 | 26933
55 | 3.820434 | 26.74304 | 26743
52.5 | 3.805047 | 26.63533 | 26635
50 | 3.7895 | 26.5265 | 26527
47.5 | 3.783759 | 26.48631 | 26486
45 | 3.776652 | 26.43657 | 26437
42.5 | 3.774309 | 26.42016 | 26420
40 | 3.771198 | 26.39839 | 26398
37.5 | 3.769640625 | 26.38748 | 26387
35 | 3.767047 | 26.36933 | 26369
32.5 | 3.764871 | 26.3541 | 26354
30 | 3.76159375 | 26.33115625 | 26331
27.5 | 3.755673 | 26.28971 | 26290
25 | 3.74725 | 26.23075 | 26231
22.5 | 3.732564 | 26.12795 | 26128
20 | 3.711828125 | 25.9828 | 25983
17.5 | 3.683703125 | 25.78592 | 25786
15 | 3.6420625 | 25.4944375 | 25494
12.5 | 3.6108125 | 25.2756875 | 25276
10 | 3.571368 | 24.99957 | 25000
7.5 | 3.551118 | 24.85783 | 24858
5 | 3.516106 | 24.61274 | 24613
2.5 | 3.455264 | 24.18685 | 24187
0 | 3 | 21 | 21000

## Dsg--5℃
|  | 電流範圍 |  |  | 電流範圍 |  |  | 電流範圍 |  |  | 電流範圍 |  |  | 電流範圍 |  |  | 電流範圍 |  |  | 電流範圍
Current-7.6Ah (A) | 3 | <4.0A |  | 5 | 4.1~5.0A |  | 7 | 5.1~7.0A |  | 9 | 7.1~9.0A |  | 11.2 | 9.1~11.2A |  | 13 | 11.3~13A |  | 15 | >13.1A
Current-10Ah (A) | 4 | <5.3A |  | 6.666667 | 5.4~6.7A |  | 9.333333 | 6.8~9.3A |  | 12 | 9.4~12.0A |  | 14.93333 | >12.1A
Current-13Ah (A) | 5 | <6.7A |  | 8.333333 | 6.7~8.3A |  | 11.66667 | 8.3~11.7A |  | 15 | 11.7~14.0A |  | 18.66667 | >14A
Current-15.5Ah (A) | 6 | <8.0A |  | 9.935897 | 8.0~9.9A |  | 13.91026 | 9.9~13.9A |  | 17.88462 | >13.9A
<0'C |  | -0.7 |  |  | -0.95 |  |  | -1.25 |  |  | -1.5 |  |  | -1.75 |  |  | -1.75 |  |  | -1.75
| SOC% | Pack V | Pack V | SOC% | Pack V | Pack V | SOC% | Pack V | Pack V | SOC% | Pack V | Pack V | SOC% | Pack V | Pack V | SOC% | Pack V | Pack V | SOC% | Pack V | Pack V
校正分界點 | 100 | 29.2754 | 29275 | 100 | 29.2754 | 29275 | 100 | 29.2754 | 29275 | 100 | 29.2754 | 29275 | 100 | 29.2754 | 29275 | 100 | 29.2754 | 29275 | 100 | 29.2754 | 29275
40 | 97.5 | 27.38063 | 27381 | 97.5 | 26.9478 | 26948 | 97.5 | 26.5114 | 26511 | 97.5 | 25.99852 | 25999 | 97.5 | 25.67094 | 25671 | 97.5 | 25.46824 | 25468 | 97.5 | 25.25002 | 25250
| 95 | 27.05209 | 27052 | 95 | 26.57979 | 26580 | 95 | 26.09268 | 26093 | 95 | 25.53355 | 25534 | 95 | 25.20516 | 25205 | 95 | 24.93364 | 24934 | 95 | 24.67795 | 24678
校正倍數 | 92.5 | 26.93834 | 26938 | 92.5 | 26.47038 | 26470 | 92.5 | 25.97977 | 25980 | 92.5 | 25.42359 | 25424 | 92.5 | 25.13167 | 25132 | 92.5 | 24.82768 | 24828 | 92.5 | 24.57477 | 24575
1.1 | 90 | 26.82302 | 26823 | 90 | 26.35132 | 26351 | 90 | 25.86303 | 25863 | 90 | 25.31457 | 25315 | 90 | 25.02165 | 25022 | 90 | 24.718 | 24718 | 90 | 24.47433 | 24474
| 87.5 | 26.72548 | 26725 | 87.5 | 26.24299 | 26243 | 87.5 | 25.76228 | 25762 | 87.5 | 25.2254 | 25225 | 87.5 | 24.89597 | 24896 | 87.5 | 24.62485 | 24625 | 87.5 | 24.3968 | 24397
| 85 | 26.62279 | 26623 | 85 | 26.13184 | 26132 | 85 | 25.65783 | 25658 | 85 | 25.12896 | 25129 | 85 | 24.76828 | 24768 | 85 | 24.53072 | 24531 | 85 | 24.31202 | 24312
| 82.5 | 26.52172 | 26522 | 82.5 | 26.03537 | 26035 | 82.5 | 25.56274 | 25563 | 82.5 | 25.0228 | 25023 | 82.5 | 24.66422 | 24664 | 82.5 | 24.46801 | 24468 | 82.5 | 24.21173 | 24212
| 80 | 26.41635 | 26416 | 80 | 25.9346 | 25935 | 80 | 25.46336 | 25463 | 80 | 24.91234 | 24912 | 80 | 24.55685 | 24557 | 80 | 24.40603 | 24406 | 80 | 24.10522 | 24105
| 77.5 | 26.32522 | 26325 | 77.5 | 25.85012 | 25850 | 77.5 | 25.37131 | 25371 | 77.5 | 24.82261 | 24823 | 77.5 | 24.46845 | 24468 | 77.5 | 24.3325 | 24333 | 77.5 | 24.01872 | 24019
| 75 | 26.24421 | 26244 | 75 | 25.77679 | 25777 | 75 | 25.28652 | 25287 | 75 | 24.74575 | 24746 | 75 | 24.39388 | 24394 | 75 | 24.25043 | 24250 | 75 | 23.94751 | 23948
| 72.5 | 26.16389 | 26164 | 72.5 | 25.69842 | 25698 | 72.5 | 25.20131 | 25201 | 72.5 | 24.66864 | 24669 | 72.5 | 24.32201 | 24322 | 72.5 | 24.16192 | 24162 | 72.5 | 23.88261 | 23883
| 70 | 26.09346 | 26093 | 70 | 25.61982 | 25620 | 70 | 25.12504 | 25125 | 70 | 24.59903 | 24599 | 70 | 24.26214 | 24262 | 70 | 24.08632 | 24086 | 70 | 23.83656 | 23837
| 67.5 | 26.03291 | 26033 | 67.5 | 25.54674 | 25547 | 67.5 | 25.05921 | 25059 | 67.5 | 24.539 | 24539 | 67.5 | 24.21715 | 24217 | 67.5 | 24.02904 | 24029 | 67.5 | 23.81416 | 23814
| 65 | 25.97286 | 25973 | 65 | 25.48556 | 25486 | 65 | 25.00744 | 25007 | 65 | 24.49161 | 24492 | 65 | 24.17389 | 24174 | 65 | 23.97367 | 23974 | 65 | 23.78888 | 23789
| 62.5 | 25.92808 | 25928 | 62.5 | 25.45089 | 25451 | 62.5 | 24.98411 | 24984 | 62.5 | 24.47119 | 24471 | 62.5 | 24.14664 | 24147 | 62.5 | 23.9347 | 23935 | 62.5 | 23.76066 | 23761
| 60 | 25.85321 | 25853 | 60 | 25.38497 | 25385 | 60 | 24.92615 | 24926 | 60 | 24.41711 | 24417 | 60 | 24.08265 | 24083 | 60 | 23.85865 | 23859 | 60 | 23.69293 | 23693
| 57.5 | 25.81203 | 25812 | 57.5 | 25.34905 | 25349 | 57.5 | 24.8899 | 24890 | 57.5 | 24.38703 | 24387 | 57.5 | 24.04311 | 24043 | 57.5 | 23.82446 | 23824 | 57.5 | 23.64823 | 23648
| 55 | 25.70904 | 25709 | 55 | 25.24857 | 25249 | 55 | 24.78339 | 24783 | 55 | 24.28779 | 24288 | 55 | 23.93492 | 23935 | 55 | 23.73791 | 23738 | 55 | 23.53372 | 23534
| 52.5 | 25.67085 | 25671 | 52.5 | 25.21186 | 25212 | 52.5 | 24.74231 | 24742 | 52.5 | 24.25033 | 24250 | 52.5 | 23.89171 | 23892 | 52.5 | 23.71243 | 23712 | 52.5 | 23.48129 | 23481
| 50 | 25.62105 | 25621 | 50 | 25.16254 | 25163 | 50 | 24.69362 | 24694 | 50 | 24.19257 | 24193 | 50 | 23.84708 | 23847 | 50 | 23.66189 | 23662 | 50 | 23.41391 | 23414
| 47.5 | 25.60667 | 25607 | 47.5 | 25.14862 | 25149 | 47.5 | 24.68034 | 24680 | 47.5 | 24.17023 | 24170 | 47.5 | 23.84446 | 23844 | 47.5 | 23.64754 | 23648 | 47.5 | 23.38523 | 23385
| 45 | 25.56439 | 25564 | 45 | 25.10498 | 25105 | 45 | 24.63703 | 24637 | 45 | 24.124 | 24124 | 45 | 23.79718 | 23797 | 45 | 23.59773 | 23598 | 45 | 23.3345 | 23334
| 42.5 | 25.54917 | 25549 | 42.5 | 25.08846 | 25088 | 42.5 | 24.62061 | 24621 | 42.5 | 24.10586 | 24106 | 42.5 | 23.7709 | 23771 | 42.5 | 23.57654 | 23577 | 42.5 | 23.32167 | 23322
| 40 | 25.4757 | 25476 | 40 | 24.99734 | 24997 | 40 | 24.51208 | 24512 | 40 | 23.97204 | 23972 | 40 | 23.614 | 23614 | 40 | 23.42419 | 23424 | 40 | 23.17849 | 23178
| 37.5 | 25.46424 | 25464 | 37.5 | 24.98719 | 24987 | 37.5 | 24.50207 | 24502 | 37.5 | 23.96235 | 23962 | 37.5 | 23.58932 | 23589 | 37.5 | 23.39661 | 23397 | 37.5 | 23.15454 | 23155
| 35 | 25.44323 | 25443 | 35 | 24.96789 | 24968 | 35 | 24.48245 | 24482 | 35 | 23.94338 | 23943 | 35 | 23.55858 | 23559 | 35 | 23.35468 | 23355 | 35 | 23.11017 | 23110
| 32.5 | 25.42888 | 25429 | 32.5 | 24.95026 | 24950 | 32.5 | 24.46201 | 24462 | 32.5 | 23.9255 | 23926 | 32.5 | 23.53569 | 23536 | 32.5 | 23.31994 | 23320 | 32.5 | 23.07242 | 23072
| 30 | 25.41269 | 25413 | 30 | 24.92633 | 24926 | 30 | 24.4332 | 24433 | 30 | 23.90153 | 23902 | 30 | 23.5208 | 23521 | 30 | 23.30363 | 23304 | 30 | 23.04174 | 23042
| 27.5 | 25.3736 | 25374 | 27.5 | 24.87832 | 24878 | 27.5 | 24.38036 | 24380 | 27.5 | 23.84811 | 23848 | 27.5 | 23.48223 | 23482 | 27.5 | 23.26429 | 23264 | 27.5 | 22.98732 | 22987
| 25 | 25.31482 | 25315 | 25 | 24.80944 | 24809 | 25 | 24.30694 | 24307 | 25 | 23.76581 | 23766 | 25 | 23.41163 | 23412 | 25 | 23.18589 | 23186 | 25 | 22.90711 | 22907
| 22.5 | 25.25047 | 25250 | 22.5 | 24.73515 | 24735 | 22.5 | 24.22858 | 24229 | 22.5 | 23.67381 | 23674 | 22.5 | 23.3283 | 23328 | 22.5 | 23.08829 | 23088 | 22.5 | 22.81842 | 22818
| 20 | 25.17212 | 25172 | 20 | 24.64888 | 24649 | 20 | 24.13974 | 24140 | 20 | 23.57109 | 23571 | 20 | 23.23016 | 23230 | 20 | 22.97787 | 22978 | 20 | 22.71643 | 22716
| 17.5 | 25.07291 | 25073 | 17.5 | 24.54462 | 24545 | 17.5 | 24.03641 | 24036 | 17.5 | 23.45372 | 23454 | 17.5 | 23.10255 | 23103 | 17.5 | 22.852 | 22852 | 17.5 | 22.59052 | 22591
| 15 | 24.93719 | 24937 | 15 | 24.40437 | 24404 | 15 | 23.89708 | 23897 | 15 | 23.29961 | 23300 | 15 | 22.93231 | 22932 | 15 | 22.68798 | 22688 | 15 | 22.42222 | 22422
| 12.5 | 24.86402 | 24864 | 12.5 | 24.32218 | 24322 | 12.5 | 23.80286 | 23803 | 12.5 | 23.18736 | 23187 | 12.5 | 22.83112 | 22831 | 12.5 | 22.58175 | 22582 | 12.5 | 22.34983 | 22350
| 10 | 24.62748 | 24627 | 10 | 24.07537 | 24075 | 10 | 23.54218 | 23542 | 10 | 22.90899 | 22909 | 10 | 22.56252 | 22563 | 10 | 22.29147 | 22291 | 10 | 22.10776 | 22108
| 7.5 | 24.48163 | 24482 | 7.5 | 23.91579 | 23916 | 7.5 | 23.35538 | 23355 | 7.5 | 22.68897 | 22689 | 7.5 | 22.38124 | 22381 | 7.5 | 22.03406 | 22034 | 7.5 | 21.97787 | 21978
| 5 | 24.25964 | 24260 | 5 | 23.67483 | 23675 | 5 | 23.07333 | 23073 | 5 | 22.35943 | 22359 | 5 | 22.09157 | 22092 | 5 | 21.86008 | 21860 | 5 | 21.79351 | 21794
| 2.5 | 23.68783 | 23688 | 2.5 | 23.14546 | 23145 | 2.5 | 22.57393 | 22574 | 2.5 | 22.17316 | 22173 | 2.5 | 22.0622 | 22062 | 2.5 | 21.86247 | 21862 | 2.5 | 21.80209 | 21802
| 0 | 21 | 21000 | 0 | 21 | 21000 | 0 | 21 | 21000 | 0 | 21 | 21000 | 0 | 21 | 21000 | 0 | 21 | 21000 | 0 | 21 | 21000

## Dsg-5℃
|  | 電流範圍 |  |  | 電流範圍 |  |  | 電流範圍 |  |  | 電流範圍 |  |  | 電流範圍 |  |  | 電流範圍 |  |  | 電流範圍
Current-7.8Ah (A) | 3 | <4.0A |  | 5 | 4.1~5.0A |  | 7 | 5.1~7.0A |  | 9 | 7.1~9.0A |  | 11.2 | 9.1~11.2A |  | 13 | 11.3~13A |  | 15 | >13.1A
Current-10Ah (A) | 4 | <5.3A |  | 6.666667 | 5.4~6.7A |  | 9.333333 | 6.8~9.3A |  | 12 | 9.4~12.0A |  | 14.93333 | >12.1A
Current-13Ah (A) | 5 | <6.7A |  | 8.333333 | 6.7~8.3A |  | 11.66667 | 8.3~11.7A |  | 15 | 11.7~14.0A |  | 18.66667 | >14A
Current-15.5Ah (A) | 6 | <8.0A |  | 9.935897 | 8.0~9.9A |  | 13.91026 | 9.9~13.9A |  | 17.88462 | >13.9A
0~10'C | 校正值 | -0.35 |  |  | -0.55 |  |  | -0.75 |  |  | -0.95 |  |  | -1.15 |  |  | -1.15 |  |  | -1.15
| SOC% | Pack V | Pack V | SOC% | Pack V | Pack V | SOC% | Pack V | Pack V | SOC% | Pack V | Pack V | SOC% | Pack V | Pack V | SOC% | Pack V | Pack V | SOC% | Pack V | Pack V
校正分界點 | 100 | 29.2754 | 29275 | 100 | 29.2754 | 29275 | 100 | 29.2754 | 29275 | 100 | 29.2754 | 29275 | 100 | 29.2754 | 29275 | 100 | 29.2754 | 29275 | 100 | 29.2754 | 29275
40 | 97.5 | 27.62563 | 27626 | 97.5 | 27.2278 | 27228 | 97.5 | 26.8264 | 26826 | 97.5 | 26.41852 | 26419 | 97.5 | 26.05594 | 26056 | 97.5 | 25.85324 | 25853 | 97.5 | 25.63502 | 25635
| 95 | 27.29709 | 27297 | 95 | 26.85979 | 26860 | 95 | 26.40768 | 26408 | 95 | 25.95355 | 25954 | 95 | 25.59016 | 25590 | 95 | 25.31864 | 25319 | 95 | 25.06295 | 25063
校正倍數 | 92.5 | 27.18334 | 27183 | 92.5 | 26.75038 | 26750 | 92.5 | 26.29477 | 26295 | 92.5 | 25.84359 | 25844 | 92.5 | 25.51667 | 25517 | 92.5 | 25.21268 | 25213 | 92.5 | 24.95977 | 24960
1.1 | 90 | 27.06802 | 27068 | 90 | 26.63132 | 26631 | 90 | 26.17803 | 26178 | 90 | 25.73457 | 25735 | 90 | 25.40665 | 25407 | 90 | 25.103 | 25103 | 90 | 24.85933 | 24859
| 87.5 | 26.97048 | 26970 | 87.5 | 26.52299 | 26523 | 87.5 | 26.07728 | 26077 | 87.5 | 25.6454 | 25645 | 87.5 | 25.28097 | 25281 | 87.5 | 25.00985 | 25010 | 87.5 | 24.7818 | 24782
| 85 | 26.86779 | 26868 | 85 | 26.41184 | 26412 | 85 | 25.97283 | 25973 | 85 | 25.54896 | 25549 | 85 | 25.15328 | 25153 | 85 | 24.91572 | 24916 | 85 | 24.69702 | 24697
| 82.5 | 26.76672 | 26767 | 82.5 | 26.31537 | 26315 | 82.5 | 25.87774 | 25878 | 82.5 | 25.4428 | 25443 | 82.5 | 25.04922 | 25049 | 82.5 | 24.85301 | 24853 | 82.5 | 24.59673 | 24597
| 80 | 26.66135 | 26661 | 80 | 26.2146 | 26215 | 80 | 25.77836 | 25778 | 80 | 25.33234 | 25332 | 80 | 24.94185 | 24942 | 80 | 24.79103 | 24791 | 80 | 24.49022 | 24490
| 77.5 | 26.57022 | 26570 | 77.5 | 26.13012 | 26130 | 77.5 | 25.68631 | 25686 | 77.5 | 25.24261 | 25243 | 77.5 | 24.85345 | 24853 | 77.5 | 24.7175 | 24718 | 77.5 | 24.40372 | 24404
| 75 | 26.48921 | 26489 | 75 | 26.05679 | 26057 | 75 | 25.60152 | 25602 | 75 | 25.16575 | 25166 | 75 | 24.77888 | 24779 | 75 | 24.63543 | 24635 | 75 | 24.33251 | 24333
| 72.5 | 26.40889 | 26409 | 72.5 | 25.97842 | 25978 | 72.5 | 25.51631 | 25516 | 72.5 | 25.08864 | 25089 | 72.5 | 24.70701 | 24707 | 72.5 | 24.54692 | 24547 | 72.5 | 24.26761 | 24268
| 70 | 26.33846 | 26338 | 70 | 25.89982 | 25900 | 70 | 25.44004 | 25440 | 70 | 25.01903 | 25019 | 70 | 24.64714 | 24647 | 70 | 24.47132 | 24471 | 70 | 24.22156 | 24222
| 67.5 | 26.27791 | 26278 | 67.5 | 25.82674 | 25827 | 67.5 | 25.37421 | 25374 | 67.5 | 24.959 | 24959 | 67.5 | 24.60215 | 24602 | 67.5 | 24.41404 | 24414 | 67.5 | 24.19916 | 24199
| 65 | 26.21786 | 26218 | 65 | 25.76556 | 25766 | 65 | 25.32244 | 25322 | 65 | 24.91161 | 24912 | 65 | 24.55889 | 24559 | 65 | 24.35867 | 24359 | 65 | 24.17388 | 24174
| 62.5 | 26.17308 | 26173 | 62.5 | 25.73089 | 25731 | 62.5 | 25.29911 | 25299 | 62.5 | 24.89119 | 24891 | 62.5 | 24.53164 | 24532 | 62.5 | 24.3197 | 24320 | 62.5 | 24.14566 | 24146
| 60 | 26.09821 | 26098 | 60 | 25.66497 | 25665 | 60 | 25.24115 | 25241 | 60 | 24.83711 | 24837 | 60 | 24.46765 | 24468 | 60 | 24.24365 | 24244 | 60 | 24.07793 | 24078
| 57.5 | 26.05703 | 26057 | 57.5 | 25.62905 | 25629 | 57.5 | 25.2049 | 25205 | 57.5 | 24.80703 | 24807 | 57.5 | 24.42811 | 24428 | 57.5 | 24.20946 | 24209 | 57.5 | 24.03323 | 24033
| 55 | 25.95404 | 25954 | 55 | 25.52857 | 25529 | 55 | 25.09839 | 25098 | 55 | 24.70779 | 24708 | 55 | 24.31992 | 24320 | 55 | 24.12291 | 24123 | 55 | 23.91872 | 23919
| 52.5 | 25.91585 | 25916 | 52.5 | 25.49186 | 25492 | 52.5 | 25.05731 | 25057 | 52.5 | 24.67033 | 24670 | 52.5 | 24.27671 | 24277 | 52.5 | 24.09743 | 24097 | 52.5 | 23.86629 | 23866
| 50 | 25.86605 | 25866 | 50 | 25.44254 | 25443 | 50 | 25.00862 | 25009 | 50 | 24.61257 | 24613 | 50 | 24.23208 | 24232 | 50 | 24.04689 | 24047 | 50 | 23.79891 | 23799
| 47.5 | 25.85167 | 25852 | 47.5 | 25.42862 | 25429 | 47.5 | 24.99534 | 24995 | 47.5 | 24.59023 | 24590 | 47.5 | 24.22946 | 24229 | 47.5 | 24.03254 | 24033 | 47.5 | 23.77023 | 23770
| 45 | 25.80939 | 25809 | 45 | 25.38498 | 25385 | 45 | 24.95203 | 24952 | 45 | 24.544 | 24544 | 45 | 24.18218 | 24182 | 45 | 23.98273 | 23983 | 45 | 23.7195 | 23719
| 42.5 | 25.79417 | 25794 | 42.5 | 25.36846 | 25368 | 42.5 | 24.93561 | 24936 | 42.5 | 24.52586 | 24526 | 42.5 | 24.1559 | 24156 | 42.5 | 23.96154 | 23962 | 42.5 | 23.70667 | 23707
| 40 | 25.7452 | 25745 | 40 | 25.30534 | 25305 | 40 | 24.85858 | 24859 | 40 | 24.43404 | 24434 | 40 | 24.0375 | 24037 | 40 | 23.84769 | 23848 | 40 | 23.60199 | 23602
| 37.5 | 25.73374 | 25734 | 37.5 | 25.29519 | 25295 | 37.5 | 24.84857 | 24849 | 37.5 | 24.42435 | 24424 | 37.5 | 24.01282 | 24013 | 37.5 | 23.82011 | 23820 | 37.5 | 23.57804 | 23578
| 35 | 25.71273 | 25713 | 35 | 25.27589 | 25276 | 35 | 24.82895 | 24829 | 35 | 24.40538 | 24405 | 35 | 23.98208 | 23982 | 35 | 23.77818 | 23778 | 35 | 23.53367 | 23534
| 32.5 | 25.69838 | 25698 | 32.5 | 25.25826 | 25258 | 32.5 | 24.80851 | 24809 | 32.5 | 24.3875 | 24388 | 32.5 | 23.95919 | 23959 | 32.5 | 23.74344 | 23743 | 32.5 | 23.49592 | 23496
| 30 | 25.68219 | 25682 | 30 | 25.23433 | 25234 | 30 | 24.7797 | 24780 | 30 | 24.36353 | 24364 | 30 | 23.9443 | 23944 | 30 | 23.72713 | 23727 | 30 | 23.46524 | 23465
| 27.5 | 25.6431 | 25643 | 27.5 | 25.18632 | 25186 | 27.5 | 24.72686 | 24727 | 27.5 | 24.31011 | 24310 | 27.5 | 23.90573 | 23906 | 27.5 | 23.68779 | 23688 | 27.5 | 23.41082 | 23411
| 25 | 25.58432 | 25584 | 25 | 25.11744 | 25117 | 25 | 24.65344 | 24653 | 25 | 24.22781 | 24228 | 25 | 23.83513 | 23835 | 25 | 23.60939 | 23609 | 25 | 23.33061 | 23331
| 22.5 | 25.51997 | 25520 | 22.5 | 25.04315 | 25043 | 22.5 | 24.57508 | 24575 | 22.5 | 24.13581 | 24136 | 22.5 | 23.7518 | 23752 | 22.5 | 23.51179 | 23512 | 22.5 | 23.24192 | 23242
| 20 | 25.44162 | 25442 | 20 | 24.95688 | 24957 | 20 | 24.48624 | 24486 | 20 | 24.03309 | 24033 | 20 | 23.65366 | 23654 | 20 | 23.40137 | 23401 | 20 | 23.13993 | 23140
| 17.5 | 25.34241 | 25342 | 17.5 | 24.85262 | 24853 | 17.5 | 24.38291 | 24383 | 17.5 | 23.91572 | 23916 | 17.5 | 23.52605 | 23526 | 17.5 | 23.2755 | 23276 | 17.5 | 23.01402 | 23014
| 15 | 25.20669 | 25207 | 15 | 24.71237 | 24712 | 15 | 24.24358 | 24244 | 15 | 23.76161 | 23762 | 15 | 23.35581 | 23356 | 15 | 23.11148 | 23111 | 15 | 22.84572 | 22846
| 12.5 | 25.13352 | 25134 | 12.5 | 24.63018 | 24630 | 12.5 | 24.14936 | 24149 | 12.5 | 23.64936 | 23649 | 12.5 | 23.25462 | 23255 | 12.5 | 23.00525 | 23005 | 12.5 | 22.73072 | 22731
| 10 | 24.89698 | 24897 | 10 | 24.38337 | 24383 | 10 | 23.88868 | 23889 | 10 | 23.37099 | 23371 | 10 | 22.98602 | 22986 | 10 | 22.71497 | 22715 | 10 | 22.42951 | 22430
| 7.5 | 24.75113 | 24751 | 7.5 | 24.22379 | 24224 | 7.5 | 23.70188 | 23702 | 7.5 | 23.15097 | 23151 | 7.5 | 22.80474 | 22805 | 7.5 | 22.45756 | 22458 | 7.5 | 22.15647 | 22156
| 5 | 24.52914 | 24529 | 5 | 23.98283 | 23983 | 5 | 23.41983 | 23420 | 5 | 22.82143 | 22821 | 5 | 22.51507 | 22515 | 5 | 22.07358 | 22074 | 5 | 21.91301 | 21913
| 2.5 | 23.95733 | 23957 | 2.5 | 23.45346 | 23453 | 2.5 | 22.92043 | 22920 | 2.5 | 22.35516 | 22355 | 2.5 | 22.2057 | 22206 | 2.5 | 21.97097 | 21971 | 2.5 | 21.88316 | 21883
| 0 | 21 | 21000 | 0 | 21 | 21000 | 0 | 21 | 21000 | 0 | 21 | 21000 | 0 | 21 | 21000 | 0 | 21 | 21000 | 0 | 21 | 21000

## Dsg-15℃
|  | 電流範圍 |  |  | 電流範圍 |  |  | 電流範圍 |  |  | 電流範圍 |  |  | 電流範圍 |  |  | 電流範圍 |  |  | 電流範圍
Current-7.8Ah (A) | 3 | <4.0A |  | 5 | 4.1~5.0A |  | 7 | 5.1~7.0A |  | 9 | 7.1~9.0A |  | 11.2 | 9.1~11.2A |  | 13 | 11.3~13A |  | 15 | >13.1A
Current-10Ah (A) | 4 | <5.3A |  | 6.666667 | 5.4~6.7A |  | 9.333333 | 6.8~9.3A |  | 12 | 9.4~12.0A |  | 14.93333 | >12.1A
Current-13Ah (A) | 5 | <6.7A |  | 8.333333 | 6.7~8.3A |  | 11.66667 | 8.3~11.7A |  | 15 | 11.7~14.0A |  | 18.66667 | >14A
Current-15.5Ah (A) | 6 | <8.0A |  | 9.935897 | 8.0~9.9A |  | 13.91026 | 9.9~13.9A |  | 17.88462 | >13.9A
10~20'C | 校正值 | -0.3 |  |  | -0.5 |  |  | -0.7 |  |  | -0.9 |  |  | -1.1 |  |  | -1.1 |  |  | -1.1
| SOC% | Pack V | Pack V | SOC% | Pack V | Pack V | SOC% | Pack V | Pack V | SOC% | Pack V | Pack V | SOC% | Pack V | Pack V | SOC% | Pack V | Pack V | SOC% | Pack V | Pack V
校正分界點 | 100 | 29.2754 | 29275 | 100 | 29.2754 | 29275 | 100 | 29.2754 | 29275 | 100 | 29.2754 | 29275 | 100 | 29.2754 | 29275 | 100 | 29.2754 | 29275 | 100 | 29.2754 | 29275
40 | 97.5 | 27.71207 | 27712 | 97.5 | 27.35135 | 27351 | 97.5 | 26.98946 | 26989 | 97.5 | 26.61393 | 26614 | 97.5 | 26.26135 | 26261 | 97.5 | 26.07966 | 26080 | 97.5 | 25.87367 | 25874
| 95 | 27.38774 | 27388 | 95 | 26.99066 | 26991 | 95 | 26.58695 | 26587 | 95 | 26.17073 | 26171 | 95 | 25.80008 | 25800 | 95 | 25.56874 | 25569 | 95 | 25.32712 | 25327
校正倍數 | 92.5 | 27.27053 | 27271 | 92.5 | 26.87715 | 26877 | 92.5 | 26.46919 | 26469 | 92.5 | 26.05449 | 26054 | 92.5 | 25.70864 | 25709 | 92.5 | 25.45826 | 25458 | 92.5 | 25.21408 | 25214
1.1 | 90 | 27.15089 | 27151 | 90 | 26.7585 | 26758 | 90 | 26.34773 | 26348 | 90 | 25.93694 | 25937 | 90 | 25.60147 | 25601 | 90 | 25.34691 | 25347 | 90 | 25.10089 | 25101
| 87.5 | 27.04812 | 27048 | 87.5 | 26.65211 | 26652 | 87.5 | 26.24192 | 26242 | 87.5 | 25.83824 | 25838 | 87.5 | 25.49055 | 25491 | 87.5 | 25.24826 | 25248 | 87.5 | 25.00671 | 25007
| 85 | 26.94423 | 26944 | 85 | 26.54259 | 26543 | 85 | 26.13528 | 26135 | 85 | 25.73948 | 25739 | 85 | 25.36791 | 25368 | 85 | 25.14125 | 25141 | 85 | 24.90929 | 24909
| 82.5 | 26.84414 | 26844 | 82.5 | 26.44285 | 26443 | 82.5 | 26.03595 | 26036 | 82.5 | 25.63968 | 25640 | 82.5 | 25.25793 | 25258 | 82.5 | 25.05154 | 25052 | 82.5 | 24.80692 | 24807
| 80 | 26.74006 | 26740 | 80 | 26.34189 | 26342 | 80 | 25.9357 | 25936 | 80 | 25.53504 | 25535 | 80 | 25.15246 | 25152 | 80 | 24.97421 | 24974 | 80 | 24.70901 | 24709
| 77.5 | 26.64788 | 26648 | 77.5 | 26.25441 | 26254 | 77.5 | 25.84431 | 25844 | 77.5 | 25.44535 | 25445 | 77.5 | 25.06291 | 25063 | 77.5 | 24.89858 | 24899 | 77.5 | 24.62784 | 24628
| 75 | 26.57206 | 26572 | 75 | 26.17818 | 26178 | 75 | 25.7665 | 25766 | 75 | 25.36656 | 25367 | 75 | 24.98468 | 24985 | 75 | 24.81996 | 24820 | 75 | 24.55546 | 24555
| 72.5 | 26.50087 | 26501 | 72.5 | 26.09887 | 26099 | 72.5 | 25.69122 | 25691 | 72.5 | 25.28622 | 25286 | 72.5 | 24.90598 | 24906 | 72.5 | 24.73351 | 24734 | 72.5 | 24.48161 | 24482
| 70 | 26.43467 | 26435 | 70 | 26.02196 | 26022 | 70 | 25.62219 | 25622 | 70 | 25.21258 | 25213 | 70 | 24.83788 | 24838 | 70 | 24.65659 | 24657 | 70 | 24.42022 | 24420
| 67.5 | 26.36673 | 26367 | 67.5 | 25.95321 | 25953 | 67.5 | 25.55976 | 25560 | 67.5 | 25.15116 | 25151 | 67.5 | 24.79049 | 24790 | 67.5 | 24.59917 | 24599 | 67.5 | 24.38097 | 24381
| 65 | 26.29718 | 26297 | 65 | 25.89196 | 25892 | 65 | 25.50495 | 25505 | 65 | 25.09877 | 25099 | 65 | 24.74805 | 24748 | 65 | 24.54579 | 24546 | 65 | 24.34333 | 24343
| 62.5 | 26.25265 | 26253 | 62.5 | 25.8557 | 25856 | 62.5 | 25.47199 | 25472 | 62.5 | 25.07174 | 25072 | 62.5 | 24.7203 | 24720 | 62.5 | 24.51526 | 24515 | 62.5 | 24.31551 | 24316
| 60 | 26.17776 | 26178 | 60 | 25.78651 | 25787 | 60 | 25.403 | 25403 | 60 | 25.01106 | 25011 | 60 | 24.65506 | 24655 | 60 | 24.45017 | 24450 | 60 | 24.25054 | 24251
| 57.5 | 26.13626 | 26136 | 57.5 | 25.74819 | 25748 | 57.5 | 25.36396 | 25364 | 57.5 | 24.97728 | 24977 | 57.5 | 24.6148 | 24615 | 57.5 | 24.4166 | 24417 | 57.5 | 24.21125 | 24211
| 55 | 26.0339 | 26034 | 55 | 25.6475 | 25648 | 55 | 25.26294 | 25263 | 55 | 24.87807 | 24878 | 55 | 24.50731 | 24507 | 55 | 24.32051 | 24321 | 55 | 24.10524 | 24105
| 52.5 | 25.99724 | 25997 | 52.5 | 25.61197 | 25612 | 52.5 | 25.22774 | 25228 | 52.5 | 24.84323 | 24843 | 52.5 | 24.4656 | 24466 | 52.5 | 24.28647 | 24286 | 52.5 | 24.06351 | 24064
| 50 | 25.9476 | 25948 | 50 | 25.56288 | 25563 | 50 | 25.18021 | 25180 | 50 | 24.78973 | 24790 | 50 | 24.4202 | 24420 | 50 | 24.23479 | 24235 | 50 | 24.00904 | 24009
| 47.5 | 25.93609 | 25936 | 47.5 | 25.55193 | 25552 | 47.5 | 25.16947 | 25169 | 47.5 | 24.77514 | 24775 | 47.5 | 24.41922 | 24419 | 47.5 | 24.22361 | 24224 | 47.5 | 23.99562 | 23996
| 45 | 25.89505 | 25895 | 45 | 25.51031 | 25510 | 45 | 25.1264 | 25126 | 45 | 24.73147 | 24731 | 45 | 24.37493 | 24375 | 45 | 24.18031 | 24180 | 45 | 23.94834 | 23948
| 42.5 | 25.88198 | 25882 | 42.5 | 25.4966 | 25497 | 42.5 | 25.10996 | 25110 | 42.5 | 24.7162 | 24716 | 42.5 | 24.35268 | 24353 | 42.5 | 24.16711 | 24167 | 42.5 | 23.93051 | 23931
| 40 | 25.8391 | 25839 | 40 | 25.43948 | 25439 | 40 | 25.03684 | 25037 | 40 | 24.62969 | 24630 | 40 | 24.24265 | 24243 | 40 | 24.06412 | 24064 | 40 | 23.82908 | 23829
| 37.5 | 25.83004 | 25830 | 37.5 | 25.43073 | 25431 | 37.5 | 25.02749 | 25027 | 37.5 | 24.61968 | 24620 | 37.5 | 24.22293 | 24223 | 37.5 | 24.04278 | 24043 | 37.5 | 23.81778 | 23818
| 35 | 25.81177 | 25812 | 35 | 25.41275 | 25413 | 35 | 25.00895 | 25009 | 35 | 24.60056 | 24601 | 35 | 24.19646 | 24196 | 35 | 24.00739 | 24007 | 35 | 23.79336 | 23793
| 32.5 | 25.80086 | 25801 | 32.5 | 25.39869 | 25399 | 32.5 | 24.99374 | 24994 | 32.5 | 24.5848 | 24585 | 32.5 | 24.17999 | 24180 | 32.5 | 23.97967 | 23980 | 32.5 | 23.75963 | 23760
| 30 | 25.7883 | 25788 | 30 | 25.38026 | 25380 | 30 | 24.97326 | 24973 | 30 | 24.56474 | 24565 | 30 | 24.16859 | 24169 | 30 | 23.96071 | 23961 | 30 | 23.72082 | 23721
| 27.5 | 25.75022 | 25750 | 27.5 | 25.33693 | 25337 | 27.5 | 24.92669 | 24927 | 27.5 | 24.517 | 24517 | 27.5 | 24.1279 | 24128 | 27.5 | 23.91999 | 23920 | 27.5 | 23.66299 | 23663
| 25 | 25.68999 | 25690 | 25 | 25.27176 | 25272 | 25 | 24.85781 | 24858 | 25 | 24.44303 | 24443 | 25 | 24.05542 | 24055 | 25 | 23.85058 | 23851 | 25 | 23.58523 | 23585
| 22.5 | 25.62282 | 25623 | 22.5 | 25.20024 | 25200 | 22.5 | 24.78201 | 24782 | 22.5 | 24.36001 | 24360 | 22.5 | 23.9714 | 23971 | 22.5 | 23.76683 | 23767 | 22.5 | 23.50002 | 23500
| 20 | 25.54242 | 25542 | 20 | 25.11673 | 25117 | 20 | 24.69399 | 24694 | 20 | 24.26471 | 24265 | 20 | 23.87485 | 23875 | 20 | 23.66654 | 23667 | 20 | 23.39993 | 23400
| 17.5 | 25.44402 | 25444 | 17.5 | 25.01671 | 25017 | 17.5 | 24.59091 | 24591 | 17.5 | 24.1531 | 24153 | 17.5 | 23.75659 | 23757 | 17.5 | 23.54735 | 23547 | 17.5 | 23.27888 | 23279
| 15 | 25.3005 | 25301 | 15 | 24.87051 | 24871 | 15 | 24.44043 | 24440 | 15 | 23.99845 | 23998 | 15 | 23.58975 | 23590 | 15 | 23.38049 | 23380 | 15 | 23.10611 | 23106
| 12.5 | 25.22059 | 25221 | 12.5 | 24.78476 | 24785 | 12.5 | 24.34533 | 24345 | 12.5 | 23.89276 | 23893 | 12.5 | 23.48629 | 23486 | 12.5 | 23.27153 | 23272 | 12.5 | 22.98997 | 22990
| 10 | 24.96338 | 24963 | 10 | 24.51909 | 24519 | 10 | 24.06642 | 24066 | 10 | 23.60993 | 23610 | 10 | 23.20053 | 23201 | 10 | 22.96596 | 22966 | 10 | 22.67422 | 22674
| 7.5 | 24.79377 | 24794 | 7.5 | 24.33759 | 24338 | 7.5 | 23.86493 | 23865 | 7.5 | 23.3904 | 23390 | 7.5 | 22.99219 | 22992 | 7.5 | 22.70697 | 22707 | 7.5 | 22.40397 | 22404
| 5 | 24.36658 | 24367 | 5 | 23.90866 | 23909 | 5 | 23.41265 | 23413 | 5 | 22.98326 | 22983 | 5 | 22.58823 | 22588 | 5 | 22.14172 | 22142 | 5 | 21.86398 | 21864
| 2.5 | 23.44521 | 23445 | 2.5 | 23.04758 | 23048 | 2.5 | 22.5884 | 22588 | 2.5 | 22.33266 | 22333 | 2.5 | 22.15627 | 22156 | 2.5 | 22.04054 | 22041 | 2.5 | 21.86897 | 21869
| 0 | 21 | 21000 | 0 | 21 | 21000 | 0 | 21 | 21000 | 0 | 21 | 21000 | 0 | 21 | 21000 | 0 | 21 | 21000 | 0 | 21 | 21000

## Dsg-25℃
|  | 電流範圍 |  |  | 電流範圍 |  |  | 電流範圍 |  |  | 電流範圍 |  |  | 電流範圍 |  |  | 電流範圍 |  |  | 電流範圍
Current-7.8Ah (A) | 3 | <4.0A |  | 5 | 4.1~5.0A |  | 7 | 5.1~7.0A |  | 9 | 7.1~9.0A |  | 11.2 | 9.1~11.2A |  | 13 | 11.3~13A |  | 15 | >13.1A
Current-10Ah (A) | 4 | <5.3A |  | 6.666667 | 5.4~6.7A |  | 9.333333 | 6.8~9.3A |  | 12 | 9.4~12.0A |  | 14.93333 | >12.1A
Current-13Ah (A) | 5 | <6.7A |  | 8.333333 | 6.7~8.3A |  | 11.66667 | 8.3~11.7A |  | 15 | 11.7~14.0A |  | 18.66667 | >14A
Current-15.5Ah (A) | 6 | <8.0A |  | 9.935897 | 8.0~9.9A |  | 13.91026 | 9.9~13.9A |  | 17.88462 | >13.9A
>20'C | 校正值 | -0.2 |  |  | -0.35 |  |  | -0.5 |  |  | -0.65 |  |  | -0.8 |  |  | -0.9 |  |  | -1
| SOC% | Pack V | Pack V | SOC% | Pack V | Pack V | SOC% | Pack V | Pack V | SOC% | Pack V | Pack V | SOC% | Pack V | Pack V | SOC% | Pack V | Pack V | SOC% | Pack V | Pack V
校正分界點 | 100 | 29.2754 | 29275 | 100 | 29.2754 | 29275 | 100 | 29.2754 | 29275 | 100 | 29.2754 | 29275 | 100 | 29.2754 | 29275 | 100 | 29.2754 | 29275 | 100 | 29.2754 | 29275
40 | 97.5 | 27.83351 | 27834 | 97.5 | 27.5449 | 27545 | 97.5 | 27.25752 | 27258 | 97.5 | 26.94934 | 26949 | 97.5 | 26.64175 | 26642 | 97.5 | 26.41108 | 26411 | 97.5 | 26.14731 | 26147
| 95 | 27.5134 | 27513 | 95 | 27.19152 | 27192 | 95 | 26.87121 | 26871 | 95 | 26.5279 | 26528 | 95 | 26.185 | 26185 | 95 | 25.92384 | 25924 | 95 | 25.62628 | 25626
校正倍數 | 92.5 | 27.39272 | 27393 | 92.5 | 27.07392 | 27074 | 92.5 | 26.74861 | 26749 | 92.5 | 26.40538 | 26405 | 92.5 | 26.07561 | 26076 | 92.5 | 25.80884 | 25809 | 92.5 | 25.50339 | 25503
1.1 | 90 | 27.26876 | 27269 | 90 | 26.95567 | 26956 | 90 | 26.62243 | 26622 | 90 | 26.27931 | 26279 | 90 | 25.97128 | 25971 | 90 | 25.69583 | 25696 | 90 | 25.37745 | 25377
| 87.5 | 27.16076 | 27161 | 87.5 | 26.85123 | 26851 | 87.5 | 26.51155 | 26512 | 87.5 | 26.17107 | 26171 | 87.5 | 25.87513 | 25875 | 87.5 | 25.59168 | 25592 | 87.5 | 25.26662 | 25267
| 85 | 27.05567 | 27056 | 85 | 26.74334 | 26743 | 85 | 26.40272 | 26403 | 85 | 26.07 | 26070 | 85 | 25.75755 | 25758 | 85 | 25.47177 | 25472 | 85 | 25.15657 | 25157
| 82.5 | 26.95656 | 26957 | 82.5 | 26.64033 | 26640 | 82.5 | 26.29915 | 26299 | 82.5 | 25.97657 | 25977 | 82.5 | 25.64164 | 25642 | 82.5 | 25.35506 | 25355 | 82.5 | 25.05212 | 25052
| 80 | 26.85376 | 26854 | 80 | 26.53917 | 26539 | 80 | 26.19803 | 26198 | 80 | 25.87775 | 25878 | 80 | 25.53808 | 25538 | 80 | 25.26239 | 25262 | 80 | 24.96281 | 24963
| 77.5 | 26.76053 | 26761 | 77.5 | 26.44869 | 26449 | 77.5 | 26.10732 | 26107 | 77.5 | 25.78809 | 25788 | 77.5 | 25.44736 | 25447 | 77.5 | 25.18465 | 25185 | 77.5 | 24.88696 | 24887
| 75 | 26.68992 | 26690 | 75 | 26.36958 | 26370 | 75 | 26.03647 | 26036 | 75 | 25.70737 | 25707 | 75 | 25.36548 | 25365 | 75 | 25.10948 | 25109 | 75 | 24.81341 | 24813
| 72.5 | 26.62785 | 26628 | 72.5 | 26.28931 | 26289 | 72.5 | 25.97114 | 25971 | 72.5 | 25.62379 | 25624 | 72.5 | 25.27995 | 25280 | 72.5 | 25.02509 | 25025 | 72.5 | 24.7306 | 24731
| 70 | 26.56588 | 26566 | 70 | 26.2141 | 26214 | 70 | 25.90934 | 25909 | 70 | 25.54613 | 25546 | 70 | 25.20363 | 25204 | 70 | 24.94686 | 24947 | 70 | 24.65388 | 24654
| 67.5 | 26.49056 | 26491 | 67.5 | 26.14969 | 26150 | 67.5 | 25.85031 | 25850 | 67.5 | 25.48332 | 25483 | 67.5 | 25.15383 | 25154 | 67.5 | 24.88929 | 24889 | 67.5 | 24.59778 | 24598
| 65 | 26.41149 | 26411 | 65 | 26.08837 | 26088 | 65 | 25.79246 | 25792 | 65 | 25.42592 | 25426 | 65 | 25.11221 | 25112 | 65 | 24.83791 | 24838 | 65 | 24.54778 | 24548
| 62.5 | 26.36722 | 26367 | 62.5 | 26.0505 | 26051 | 62.5 | 25.74987 | 25750 | 62.5 | 25.39229 | 25392 | 62.5 | 25.08396 | 25084 | 62.5 | 24.81581 | 24816 | 62.5 | 24.52037 | 24520
| 60 | 26.29231 | 26292 | 60 | 25.97804 | 25978 | 60 | 25.66985 | 25670 | 60 | 25.32501 | 25325 | 60 | 25.01746 | 25017 | 60 | 24.76169 | 24762 | 60 | 24.45814 | 24458
| 57.5 | 26.25048 | 26250 | 57.5 | 25.93734 | 25937 | 57.5 | 25.62803 | 25628 | 57.5 | 25.28753 | 25288 | 57.5 | 24.97649 | 24976 | 57.5 | 24.72874 | 24729 | 57.5 | 24.42427 | 24424
| 55 | 26.14876 | 26149 | 55 | 25.83644 | 25836 | 55 | 25.53249 | 25532 | 55 | 25.18834 | 25188 | 55 | 24.86969 | 24870 | 55 | 24.6231 | 24623 | 55 | 24.32675 | 24327
| 52.5 | 26.11363 | 26114 | 52.5 | 25.80207 | 25802 | 52.5 | 25.50317 | 25503 | 52.5 | 25.15613 | 25156 | 52.5 | 24.82949 | 24829 | 52.5 | 24.58051 | 24581 | 52.5 | 24.29574 | 24296
| 50 | 26.06414 | 26064 | 50 | 25.75323 | 25753 | 50 | 25.4568 | 25457 | 50 | 25.10688 | 25107 | 50 | 24.78333 | 24783 | 50 | 24.52769 | 24528 | 50 | 24.25417 | 24254
| 47.5 | 26.05552 | 26056 | 47.5 | 25.74523 | 25745 | 47.5 | 25.44859 | 25449 | 47.5 | 25.10005 | 25100 | 47.5 | 24.78398 | 24784 | 47.5 | 24.51968 | 24520 | 47.5 | 24.25601 | 24256
| 45 | 26.01571 | 26016 | 45 | 25.70564 | 25706 | 45 | 25.40577 | 25406 | 45 | 25.05894 | 25059 | 45 | 24.74268 | 24743 | 45 | 24.48289 | 24483 | 45 | 24.21218 | 24212
| 42.5 | 26.00479 | 26005 | 42.5 | 25.69473 | 25695 | 42.5 | 25.38932 | 25389 | 42.5 | 25.04655 | 25047 | 42.5 | 24.72446 | 24724 | 42.5 | 24.47768 | 24478 | 42.5 | 24.18935 | 24189
| 40 | 25.9715 | 25971 | 40 | 25.65062 | 25651 | 40 | 25.3306 | 25331 | 40 | 24.97933 | 24979 | 40 | 24.6403 | 24640 | 40 | 24.39604 | 24396 | 40 | 24.09467 | 24095
| 37.5 | 25.96484 | 25965 | 37.5 | 25.64327 | 25643 | 37.5 | 25.3219 | 25322 | 37.5 | 24.96901 | 24969 | 37.5 | 24.62554 | 24626 | 37.5 | 24.38095 | 24381 | 37.5 | 24.09602 | 24096
| 35 | 25.94931 | 25949 | 35 | 25.6266 | 25627 | 35 | 25.30444 | 25304 | 35 | 24.94975 | 24950 | 35 | 24.60335 | 24603 | 35 | 24.3521 | 24352 | 35 | 24.09156 | 24092
| 32.5 | 25.94184 | 25942 | 32.5 | 25.61612 | 25616 | 32.5 | 25.29447 | 25294 | 32.5 | 24.93611 | 24936 | 32.5 | 24.5933 | 24593 | 32.5 | 24.3314 | 24331 | 32.5 | 24.06183 | 24062
| 30 | 25.93292 | 25933 | 30 | 25.60319 | 25603 | 30 | 25.28232 | 25282 | 30 | 24.91995 | 24920 | 30 | 24.58538 | 24585 | 30 | 24.30978 | 24310 | 30 | 24.0149 | 24015
| 27.5 | 25.89585 | 25896 | 27.5 | 25.56453 | 25565 | 27.5 | 25.24202 | 25242 | 27.5 | 24.8779 | 24878 | 27.5 | 24.54256 | 24543 | 27.5 | 24.26769 | 24268 | 27.5 | 23.95366 | 23954
| 25 | 25.83416 | 25834 | 25 | 25.50307 | 25503 | 25 | 25.17768 | 25178 | 25 | 24.81226 | 24812 | 25 | 24.46821 | 24468 | 25 | 24.20726 | 24207 | 25 | 23.87834 | 23878
| 22.5 | 25.76418 | 25764 | 22.5 | 25.43433 | 25434 | 22.5 | 25.10444 | 25104 | 22.5 | 24.73822 | 24738 | 22.5 | 24.3835 | 24384 | 22.5 | 24.13736 | 24137 | 22.5 | 23.79662 | 23797
| 20 | 25.68172 | 25682 | 20 | 25.35358 | 25354 | 20 | 25.01724 | 25017 | 20 | 24.65032 | 24650 | 20 | 24.28853 | 24289 | 20 | 24.04721 | 24047 | 20 | 23.69843 | 23698
| 17.5 | 25.58412 | 25584 | 17.5 | 25.2578 | 25258 | 17.5 | 24.91442 | 24914 | 17.5 | 24.54448 | 24544 | 17.5 | 24.17963 | 24180 | 17.5 | 23.93469 | 23935 | 17.5 | 23.58224 | 23582
| 15 | 25.43282 | 25433 | 15 | 25.10566 | 25106 | 15 | 24.75277 | 24753 | 15 | 24.38928 | 24389 | 15 | 24.01619 | 24016 | 15 | 23.765 | 23765 | 15 | 23.405 | 23405
| 12.5 | 25.34616 | 25346 | 12.5 | 25.01633 | 25016 | 12.5 | 24.6568 | 24657 | 12.5 | 24.29016 | 24290 | 12.5 | 23.91046 | 23910 | 12.5 | 23.65331 | 23653 | 12.5 | 23.28771 | 23288
| 10 | 25.06828 | 25068 | 10 | 24.73181 | 24732 | 10 | 24.35967 | 24360 | 10 | 24.00288 | 24003 | 10 | 23.60755 | 23608 | 10 | 23.33244 | 23332 | 10 | 22.95743 | 22957
| 7.5 | 24.87492 | 24875 | 7.5 | 24.52839 | 24528 | 7.5 | 24.14348 | 24143 | 7.5 | 23.78383 | 23784 | 7.5 | 23.37215 | 23372 | 7.5 | 23.07188 | 23072 | 7.5 | 22.68996 | 22690
| 5 | 24.24251 | 24243 | 5 | 23.91149 | 23911 | 5 | 23.52097 | 23521 | 5 | 23.29909 | 23299 | 5 | 22.85389 | 22854 | 5 | 22.53535 | 22535 | 5 | 22.16939 | 22169
| 2.5 | 22.9716 | 22972 | 2.5 | 22.71871 | 22719 | 2.5 | 22.37187 | 22372 | 2.5 | 22.46415 | 22464 | 2.5 | 22.39336 | 22393 | 2.5 | 22.33562 | 22336 | 2.5 | 22.04872 | 22049
| 0 | 21 | 21000 | 0 | 21 | 21000 | 0 | 21 | 21000 | 0 | 21 | 21000 | 0 | 21 | 21000 | 0 | 21 | 21000 | 0 | 21 | 21000

## Chg-3P-26F
2A Charge 5'C |  |  | 2A Charge 25'C |  |  | 2A Charge 15'C
SOC% | Pack V | Pack V | SOC% | Pack V | Pack V | SOC% | Pack V | Pack V
100 | 29.35496 | 29355 | 100 | 29.33578 | 29336 | 100 | 29.34537 | 29345
97.5 | 29.33081 | 29331 | 97.5 | 29.3002 | 29300 | 97.5 | 29.31551 | 29316
95 | 29.29566 | 29296 | 95 | 29.27295 | 29273 | 95 | 29.28431 | 29284
92.5 | 29.27415 | 29274 | 92.5 | 29.1658 | 29166 | 92.5 | 29.21998 | 29220
90 | 29.2188 | 29219 | 90 | 29.05976 | 29060 | 90 | 29.13928 | 29139
87.5 | 29.15446 | 29154 | 87.5 | 28.83477 | 28835 | 87.5 | 28.99461 | 28995
85 | 29.02713 | 29027 | 85 | 28.62089 | 28621 | 85 | 28.82401 | 28824
82.5 | 28.8435 | 28843 | 82.5 | 28.40418 | 28404 | 82.5 | 28.62384 | 28624
80 | 28.69354 | 28694 | 80 | 28.21855 | 28219 | 80 | 28.45605 | 28456
77.5 | 28.61663 | 28617 | 77.5 | 28.201467 | 28201 | 77.5 | 28.4090485 | 28409
75 | 28.5264 | 28526 | 75 | 28.081627 | 28082 | 75 | 28.3040135 | 28304
72.5 | 28.439124 | 28439 | 72.5 | 27.97991 | 27980 | 72.5 | 28.209517 | 28210
70 | 28.3646 | 28365 | 70 | 27.881679 | 27882 | 70 | 28.12314 | 28123
67.5 | 28.292061 | 28292 | 67.5 | 27.79854 | 27799 | 67.5 | 28.0453005 | 28045
65 | 28.224917 | 28225 | 65 | 27.718887 | 27719 | 65 | 27.971902 | 27972
62.5 | 28.17112 | 28171 | 62.5 | 27.64887 | 27649 | 62.5 | 27.91 | 27910
60 | 28.106183 | 28106 | 60 | 27.583787 | 27584 | 60 | 27.844985 | 27845
57.5 | 28.051737 | 28052 | 57.5 | 27.52234 | 27522 | 57.5 | 27.78704 | 27787
55 | 27.993063 | 27993 | 55 | 27.451529 | 27452 | 55 | 27.722296 | 27722
52.5 | 27.936314 | 27936 | 52.5 | 27.372709 | 27373 | 52.5 | 27.6545115 | 27655
50 | 27.886831 | 27887 | 50 | 27.308421 | 27308 | 50 | 27.597626 | 27598
47.5 | 27.839462 | 27839 | 47.5 | 27.259953 | 27260 | 47.5 | 27.5497075 | 27550
45 | 27.799275 | 27799 | 45 | 27.215251 | 27215 | 45 | 27.507263 | 27507
42.5 | 27.761195 | 27761 | 42.5 | 27.178193 | 27178 | 42.5 | 27.469694 | 27470
40 | 27.729373 | 27729 | 40 | 27.142045 | 27142 | 40 | 27.435709 | 27436
37.5 | 27.700771 | 27701 | 37.5 | 27.109761 | 27110 | 37.5 | 27.405266 | 27405
35 | 27.677867 | 27678 | 35 | 27.08557 | 27086 | 35 | 27.38172 | 27382
32.5 | 27.662418 | 27662 | 32.5 | 27.055588 | 27056 | 32.5 | 27.359003 | 27359
30 | 27.650189 | 27650 | 30 | 27.032964 | 27033 | 30 | 27.3415765 | 27342
27.5 | 27.638597 | 27639 | 27.5 | 27.01241 | 27012 | 27.5 | 27.3255 | 27326
25 | 27.60779 | 27608 | 25 | 26.98523 | 26985 | 25 | 27.29651 | 27297
22.5 | 27.510665 | 27511 | 22.5 | 26.927656 | 26928 | 22.5 | 27.2191605 | 27219
20 | 27.222888 | 27223 | 20 | 26.76963 | 26770 | 20 | 26.99626 | 26996
17.5 | 26.754567 | 26755 | 17.5 | 26.419694 | 26420 | 17.5 | 26.5871305 | 26587
15 | 26.332229 | 26332 | 15 | 25.96144 | 25961 | 15 | 26.14683 | 26147
12.5 | 25.994423 | 25994 | 12.5 | 25.613287 | 25613 | 12.5 | 25.803855 | 25804
10 | 25.778746 | 25779 | 10 | 25.364045 | 25364 | 10 | 25.5713955 | 25571
7.5 | 25.621288 | 25621 | 7.5 | 25.17359 | 25174 | 7.5 | 25.39744 | 25397
5 | 25.53999 | 25540 | 5 | 25.013086 | 25013 | 5 | 25.276538 | 25277
2.5 | 24.873373 | 24873 | 2.5 | 24.129049 | 24129 | 2.5 | 24.501211 | 24501
0 | 21 | 21000 | 0 | 21 | 21000 | 0 | 21 | 21000

## Chg-4P-26F
2A Charge 5'C |  |  | 2A Charge 25'C |  |  | 2A Charge 15'C
SOC% | Pack V | Pack V | SOC% | Pack V | Pack V | SOC% | Pack V | Pack V
100 | 29.339968 | 29340 | 100 | 29.325583 | 29326 | 100 | 29.3327755 | 29333
97.5 | 29.27059 | 29271 | 97.5 | 29.24763 | 29248 | 97.5 | 29.25911 | 29259
95 | 29.19299 | 29193 | 95 | 29.17595 | 29176 | 95 | 29.18447 | 29184
92.5 | 29.134 | 29134 | 92.5 | 29.05274 | 29053 | 92.5 | 29.09337 | 29093
90 | 29.0482 | 29048 | 90 | 28.92892 | 28929 | 90 | 28.98856 | 28989
87.5 | 28.95859 | 28959 | 87.5 | 28.71883 | 28719 | 87.5 | 28.83871 | 28839
85 | 28.82209 | 28822 | 85 | 28.5174 | 28517 | 85 | 28.66974 | 28670
82.5 | 28.64779 | 28648 | 82.5 | 28.3183 | 28318 | 82.5 | 28.48305 | 28483
80 | 28.49808 | 28498 | 80 | 28.14183 | 28142 | 80 | 28.31995 | 28320
77.5 | 28.40698 | 28407 | 77.5 | 28.0956 | 28096 | 77.5 | 28.25129 | 28251
75 | 28.3068625 | 28307 | 75 | 27.97328275 | 27973 | 75 | 28.14007 | 28140
72.5 | 28.21156 | 28212 | 72.5 | 27.86715 | 27867 | 72.5 | 28.03936 | 28039
70 | 28.12665 | 28127 | 70 | 27.76446 | 27764 | 70 | 27.94555 | 27946
67.5 | 28.04674 | 28047 | 67.5 | 27.6766 | 27677 | 67.5 | 27.86167 | 27862
65 | 27.97138 | 27971 | 65 | 27.59186 | 27592 | 65 | 27.78162 | 27782
62.5 | 27.91282 | 27913 | 62.5 | 27.52113 | 27521 | 62.5 | 27.71697 | 27717
60 | 27.8385 | 27839 | 60 | 27.44671 | 27447 | 60 | 27.64261 | 27643
57.5 | 27.77198 | 27772 | 57.5 | 27.37493 | 27375 | 57.5 | 27.57345 | 27573
55 | 27.68056 | 27681 | 55 | 27.27441 | 27274 | 55 | 27.47748 | 27477
52.5 | 27.61107 | 27611 | 52.5 | 27.18836 | 27188 | 52.5 | 27.39972 | 27400
50 | 27.54674825 | 27547 | 50 | 27.11294075 | 27113 | 50 | 27.3298445 | 27330
47.5 | 27.50117 | 27501 | 47.5 | 27.06654 | 27067 | 47.5 | 27.28386 | 27284
45 | 27.4586 | 27459 | 45 | 27.02058 | 27021 | 45 | 27.23959 | 27240
42.5 | 27.42594 | 27426 | 42.5 | 26.98868 | 26989 | 42.5 | 27.20731 | 27207
40 | 27.39663 | 27397 | 40 | 26.95613 | 26956 | 40 | 27.17638 | 27176
37.5 | 27.37245 | 27372 | 37.5 | 26.92919 | 26929 | 37.5 | 27.15082 | 27151
35 | 27.35073 | 27351 | 35 | 26.90651 | 26907 | 35 | 27.12862 | 27129
32.5 | 27.33534 | 27335 | 32.5 | 26.88022 | 26880 | 32.5 | 27.10778 | 27108
30 | 27.32043 | 27320 | 30 | 26.85751 | 26858 | 30 | 27.08897 | 27089
27.5 | 27.30138 | 27301 | 27.5 | 26.83174 | 26832 | 27.5 | 27.06656 | 27067
25 | 27.26353 | 27264 | 25 | 26.79661 | 26797 | 25 | 27.03007 | 27030
22.5 | 27.16499 | 27165 | 22.5 | 26.72773 | 26728 | 22.5 | 26.94636 | 26946
20 | 26.91287 | 26913 | 20 | 26.57292 | 26573 | 20 | 26.74289 | 26743
17.5 | 26.51241 | 26512 | 17.5 | 26.26125 | 26261 | 17.5 | 26.38683 | 26387
15 | 26.12278 | 26123 | 15 | 25.84469 | 25845 | 15 | 25.98373 | 25984
12.5 | 25.81474 | 25815 | 12.5 | 25.52889 | 25529 | 12.5 | 25.67181 | 25672
10 | 25.58395 | 25584 | 10 | 25.27293 | 25273 | 10 | 25.42844 | 25428
7.5 | 25.43042 | 25430 | 7.5 | 25.09465 | 25095 | 7.5 | 25.26254 | 25263
5 | 25.30818 | 25308 | 5 | 24.913 | 24913 | 5 | 25.11059 | 25111
2.5 | 24.70174 | 24702 | 2.5 | 24.1435 | 24143 | 2.5 | 24.42262 | 24423
0 | 21 | 21000 | 0 | 21 | 21000 | 0 | 21 | 21000

## Chg-6P-26F
2A Charge 5'C |  |  | 2A Charge 25'C |  |  | 2A Charge 15'C
SOC% | Pack V | Pack V | SOC% | Pack V | Pack V | SOC% | Pack V | Pack V
100 | 29.35496 | 29355 | 100 | 29.33578 | 29336 | 100 | 29.34537 | 29345
97.5 | 29.21036 | 29210 | 97.5 | 29.19506 | 29195 | 97.5 | 29.20271 | 29203
95 | 29.09031 | 29090 | 95 | 29.07896 | 29079 | 95 | 29.08463 | 29085
92.5 | 28.99385 | 28994 | 92.5 | 28.93968 | 28940 | 92.5 | 28.96676 | 28967
90 | 28.8776 | 28878 | 90 | 28.79809 | 28798 | 90 | 28.83785 | 28838
87.5 | 28.76273 | 28763 | 87.5 | 28.60288 | 28603 | 87.5 | 28.68281 | 28683
85 | 28.61704 | 28617 | 85 | 28.41391 | 28414 | 85 | 28.51547 | 28515
82.5 | 28.45208 | 28452 | 82.5 | 28.23242 | 28232 | 82.5 | 28.34225 | 28342
80 | 28.30261 | 28303 | 80 | 28.06512 | 28065 | 80 | 28.18386 | 28184
77.5 | 28.19732 | 28197 | 77.5 | 27.98974 | 27990 | 77.5 | 28.09353 | 28094
75 | 28.087325 | 28087 | 75 | 27.8649385 | 27865 | 75 | 27.97613175 | 27976
72.5 | 27.984 | 27984 | 72.5 | 27.75439 | 27754 | 72.5 | 27.8692 | 27869
70 | 27.8887 | 27889 | 70 | 27.64724 | 27647 | 70 | 27.76797 | 27768
67.5 | 27.80142 | 27801 | 67.5 | 27.55466 | 27555 | 67.5 | 27.67804 | 27678
65 | 27.71784 | 27718 | 65 | 27.46483 | 27465 | 65 | 27.59134 | 27591
62.5 | 27.65451 | 27655 | 62.5 | 27.39339 | 27393 | 62.5 | 27.52395 | 27524
60 | 27.57083 | 27571 | 60 | 27.30963 | 27310 | 60 | 27.44023 | 27440
57.5 | 27.49221 | 27492 | 57.5 | 27.22751 | 27228 | 57.5 | 27.35986 | 27360
55 | 27.36805 | 27368 | 55 | 27.09728 | 27097 | 55 | 27.23267 | 27233
52.5 | 27.28582 | 27286 | 52.5 | 27.00402 | 27004 | 52.5 | 27.14492 | 27145
50 | 27.2066655 | 27207 | 50 | 26.9174605 | 26917 | 50 | 27.062063 | 27062
47.5 | 27.16289 | 27163 | 47.5 | 26.87313 | 26873 | 47.5 | 27.01801 | 27018
45 | 27.11792 | 27118 | 45 | 26.82591 | 26826 | 45 | 26.97191 | 26972
42.5 | 27.09068 | 27091 | 42.5 | 26.79918 | 26799 | 42.5 | 26.94493 | 26945
40 | 27.06388 | 27064 | 40 | 26.77022 | 26770 | 40 | 26.91705 | 26917
37.5 | 27.04413 | 27044 | 37.5 | 26.74862 | 26749 | 37.5 | 26.89638 | 26896
35 | 27.0236 | 27024 | 35 | 26.72745 | 26727 | 35 | 26.87552 | 26876
32.5 | 27.00826 | 27008 | 32.5 | 26.70484 | 26705 | 32.5 | 26.85655 | 26857
30 | 26.99067 | 26991 | 30 | 26.68206 | 26682 | 30 | 26.83637 | 26836
27.5 | 26.96415 | 26964 | 27.5 | 26.65106 | 26651 | 27.5 | 26.80761 | 26808
25 | 26.91927 | 26919 | 25 | 26.60799 | 26608 | 25 | 26.76363 | 26764
22.5 | 26.81931 | 26819 | 22.5 | 26.5278 | 26528 | 22.5 | 26.67355 | 26674
20 | 26.60284 | 26603 | 20 | 26.37621 | 26376 | 20 | 26.48953 | 26490
17.5 | 26.27024 | 26270 | 17.5 | 26.10281 | 26103 | 17.5 | 26.18653 | 26187
15 | 25.91333325 | 25913 | 15 | 25.72794 | 25728 | 15 | 25.82063 | 25821
12.5 | 25.63505525 | 25635 | 12.5 | 25.44448725 | 25444 | 12.5 | 25.53977125 | 25540
10 | 25.38916 | 25389 | 10 | 25.18181 | 25182 | 10 | 25.28548 | 25285
7.5 | 25.23956 | 25240 | 7.5 | 25.01571 | 25016 | 7.5 | 25.12763 | 25128
5 | 25.07637 | 25076 | 5 | 24.81291 | 24813 | 5 | 24.94464 | 24945
2.5 | 24.53011 | 24530 | 2.5 | 24.15795 | 24158 | 2.5 | 24.34403 | 24344
0 | 21 | 21000 | 0 | 21 | 21000 | 0 | 21 | 21000

## Sheet1
5LEDs Project :
閃爍 | 1 LED : charging, 0-30%
閃爍 | 2 LEDs : 31-50%
閃爍 | 3 LEDs : 51-70%
閃爍 | 4 LEDs : >71%
閃爍 | 5 LEDs : tap current = 1.5A (>90%) -> Full Charge State
Full Charge State 解除條件 : 放電; 靜置1days
4LEDs Project :
閃爍 | 1 LED : charging, 0-35%
閃爍 | 2 LEDs : 36-60%
閃爍 | 3 LEDs : >61%
閃爍 | 4 LEDs : tap current = 1.5A (>90%)
Full Charge State 解除條件 : 放電; 靜置1days

## Sheet2
2A 5'C 26F | 10S4P |  | 2A 25'C 26F | 10S4P |  | 2A 5'C 26F->26H | 10S4P |  | 2A 25'C 26F->26H | 10S4P |  | 2A 5'C 26F->26H | 10S3P | 2A 25'C 26F->26H | 10S3P | 26F OCV |  | 26H OCV |  | 26F-26H
SOC% | Pack V | R | SOC% | Pack V | R | SOC% | Pack V | R | SOC% | Pack V | R | SOC% | Pack V | SOC% | Pack V | SOC% | Cell V | SOC% | Cell V | SOC% | Delta V
100 | 41.92924 | 0.003962 | 100 | 41.94619 | 0.0048095 | 100 | 42.03924 | 0.03962 | 100 | 42.05619 | 0.048095 | 100 | 42.06565 | 100 | 42.08825 | 100 | 4.185 | 100 | 4.196 | 100 | -0.011
97.5 | 41.85139 | 0.01471802 | 97.5 | 41.8261 | 0.01345363 | 97.5 | 41.89303 | 0.1471802 | 97.5 | 41.86774 | 0.1345363 | 97.5 | 41.99115 | 97.5 | 41.95744 | 97.5 | 4.155703125 | 97.5 | 4.159867 | 97.5 | -0.004164062
95 | 41.77172 | 0.02485258 | 95 | 41.70239 | 0.02138608 | 95 | 41.74526 | 0.2485258 | 95 | 41.67593 | 0.2138608 | 95 | 41.91095 | 95 | 41.81851 | 95 | 4.127467 | 95 | 4.124821 | 95 | 0.002645914
92.5 | 41.69109 | 0.03358971 | 92.5 | 41.575 | 0.02778509 | 92.5 | 41.59629 | 0.3358971 | 92.5 | 41.48019 | 0.2778509 | 92.5 | 41.82022 | 92.5 | 41.66543 | 92.5 | 4.10193 | 92.5 | 4.092449 | 92.5 | 0.009480469
90 | 41.61288 | 0.04232868 | 90 | 41.44248 | 0.03380879 | 90 | 41.45895 | 0.4232868 | 90 | 41.28855 | 0.3380879 | 90 | 41.74114 | 90 | 41.51394 | 90 | 4.07663 | 90 | 4.061237 | 90 | 0.015393
87.5 | 41.53536 | 0.05026789 | 87.5 | 41.19283 | 0.0331416 | 87.5 | 41.31411 | 0.5026789 | 87.5 | 40.97158 | 0.331416 | 87.5 | 41.64923 | 87.5 | 41.19253 | 87.5 | 4.053 | 87.5 | 4.030875 | 87.5 | 0.022125
85 | 41.39161 | 0.05479947 | 85 | 40.95635 | 0.0330363 | 85 | 41.10201 | 0.5479947 | 85 | 40.66674 | 0.330363 | 85 | 41.46733 | 85 | 40.88698 | 85 | 4.0295625 | 85 | 4.000602 | 85 | 0.0289609375
82.5 | 41.20612 | 0.05596756 | 82.5 | 40.73543 | 0.03243279 | 82.5 | 40.83188 | 0.5596756 | 82.5 | 40.36119 | 0.3243279 | 82.5 | 41.205 | 82.5 | 40.5774 | 82.5 | 4.008677 | 82.5 | 3.971253 | 82.5 | 0.03742412
80 | 41.04007 | 0.05831218 | 80 | 40.53115 | 0.0328663 | 80 | 40.60202 | 0.5831218 | 80 | 40.09311 | 0.328663 | 80 | 40.99077 | 80 | 40.31222 | 80 | 3.987383 | 80 | 3.943578125 | 80 | 0.0438046875
77.5 | 40.89144 | 0.06042821 | 77.5 | 40.34334 | 0.03302319 | 77.5 | 40.37175 | 0.6042821 | 77.5 | 39.82365 | 0.3302319 | 77.5 | 40.77461 | 77.5 | 40.04381 | 77.5 | 3.968288 | 77.5 | 3.916319 | 77.5 | 0.05196887
75 | 40.75761 | 0.06300564 | 75 | 40.17155 | 0.03370233 | 75 | 40.15011 | 0.6300564 | 75 | 39.56405 | 0.3370233 | 75 | 40.57015 | 75 | 39.78873 | 75 | 3.94975 | 75 | 3.889 | 75 | 0.06075
72.5 | 40.63623 | 0.06546322 | 72.5 | 40.0154 | 0.03442175 | 72.5 | 39.93386 | 0.6546322 | 72.5 | 39.31303 | 0.3442175 | 72.5 | 40.37028 | 72.5 | 39.5425 | 72.5 | 3.932696 | 72.5 | 3.862459 | 72.5 | 0.07023735
70 | 40.52582 | 0.06823455 | 70 | 39.87451 | 0.03566863 | 70 | 39.73989 | 0.6823455 | 70 | 39.08857 | 0.3566863 | 70 | 40.19478 | 70 | 39.32636 | 70 | 3.916113 | 70 | 3.83752 | 70 | 0.07859375
67.5 | 40.42479 | 0.0704698 | 67.5 | 39.74707 | 0.03658411 | 67.5 | 39.54045 | 0.704698 | 67.5 | 38.86274 | 0.3658411 | 67.5 | 40.01025 | 67.5 | 39.10663 | 67.5 | 3.901539 | 67.5 | 3.813105 | 67.5 | 0.08843359375
65 | 40.33129 | 0.07293816 | 65 | 39.63228 | 0.0379876 | 65 | 39.35931 | 0.7293816 | 65 | 38.6603 | 0.379876 | 65 | 39.84556 | 65 | 38.91355 | 65 | 3.887253 | 65 | 3.790054 | 65 | 0.09719844
62.5 | 40.24396 | 0.07494792 | 62.5 | 39.52869 | 0.03918444 | 62.5 | 39.16896 | 0.7494792 | 62.5 | 38.45369 | 0.3918444 | 62.5 | 39.66861 | 62.5 | 38.71492 | 62.5 | 3.8745 | 62.5 | 3.767 | 62.5 | 0.1075
60 | 40.16121 | 0.07695527 | 60 | 39.43367 | 0.04057863 | 60 | 38.96331 | 0.7695527 | 60 | 38.23577 | 0.4057863 | 60 | 39.47634 | 60 | 38.5063 | 60 | 3.86221 | 60 | 3.74242 | 60 | 0.1197899
57.5 | 40.08027 | 0.0826911 | 57.5 | 39.34381 | 0.04586832 | 57.5 | 38.82453 | 0.826911 | 57.5 | 38.08807 | 0.4586832 | 57.5 | 39.3758 | 57.5 | 38.39386 | 57.5 | 3.842645 | 57.5 | 3.71707 | 57.5 | 0.1255742
55 | 39.99969 | 0.0897675 | 55 | 39.24878 | 0.05222222 | 55 | 38.71765 | 0.897675 | 55 | 37.96675 | 0.5222222 | 55 | 39.3161 | 55 | 38.3149 | 55 | 3.820434 | 55 | 3.69223 | 55 | 0.128203125
52.5 | 39.92032 | 0.09524352 | 52.5 | 39.13857 | 0.05615621 | 52.5 | 38.62557 | 0.9524352 | 52.5 | 37.84382 | 0.5615621 | 52.5 | 39.26053 | 52.5 | 38.2182 | 52.5 | 3.801545 | 52.5 | 3.67207 | 52.5 | 0.1294747
50 | 39.84686 | 0.0975929 | 50 | 39.04102 | 0.05730111 | 50 | 38.52686 | 0.975929 | 50 | 37.72102 | 0.5730111 | 50 | 39.17748 | 50 | 38.10303 | 50 | 3.7895 | 50 | 3.6575 | 50 | 0.132
47.5 | 39.77996 | 0.09789681 | 47.5 | 38.96445 | 0.05712123 | 47.5 | 38.42521 | 0.9789681 | 47.5 | 37.6097 | 0.5712123 | 47.5 | 39.07786 | 47.5 | 37.99051 | 47.5 | 3.782202 | 47.5 | 3.646728 | 47.5 | 0.1354747
45 | 39.72001 | 0.09767453 | 45 | 38.89964 | 0.05665601 | 45 | 38.33306 | 0.9767453 | 45 | 37.51269 | 0.5665601 | 45 | 38.98422 | 45 | 37.8904 | 45 | 3.776652 | 45 | 3.637957 | 45 | 0.1386953125
42.5 | 39.66629 | 0.09645335 | 42.5 | 38.84222 | 0.05524979 | 42.5 | 38.22926 | 0.9645335 | 42.5 | 37.40519 | 0.5524979 | 42.5 | 38.87228 | 42.5 | 37.77352 | 42.5 | 3.773723 | 42.5 | 3.63002 | 42.5 | 0.143703125
40 | 39.61866 | 0.09533378 | 40 | 38.79085 | 0.05394351 | 40 | 38.13461 | 0.9533378 | 40 | 37.30681 | 0.5394351 | 40 | 38.77017 | 40 | 37.66643 | 40 | 3.771198 | 40 | 3.622794 | 40 | 0.1484047
37.5 | 39.57804 | 0.09427722 | 37.5 | 38.74393 | 0.05257151 | 37.5 | 38.04304 | 0.9427722 | 37.5 | 37.20893 | 0.5257151 | 37.5 | 38.67156 | 37.5 | 37.55941 | 37.5 | 3.76925 | 37.5 | 3.61575 | 37.5 | 0.1535
35 | 39.54524 | 0.0937875 | 35 | 38.70156 | 0.05160337 | 35 | 37.97124 | 0.937875 | 35 | 37.12755 | 0.5160337 | 35 | 38.59649 | 35 | 37.47158 | 35 | 3.766949 | 35 | 3.609549 | 35 | 0.1574008
32.5 | 39.52048 | 0.09368597 | 32.5 | 38.66339 | 0.05083138 | 32.5 | 37.8913 | 0.9368597 | 32.5 | 37.03421 | 0.5083138 | 32.5 | 38.51587 | 32.5 | 37.37308 | 32.5 | 3.764676 | 32.5 | 3.601758 | 32.5 | 0.162918
30 | 39.50321 | 0.09436343 | 30 | 38.62894 | 0.05065031 | 30 | 37.80117 | 0.9436343 | 30 | 36.92691 | 0.5065031 | 30 | 38.43026 | 30 | 37.26458 | 30 | 3.76159375 | 30 | 3.591390625 | 30 | 0.170203125
27.5 | 39.48677 | 0.09689115 | 27.5 | 38.59586 | 0.0523453 | 27.5 | 37.73191 | 0.9689115 | 27.5 | 36.84099 | 0.523453 | 27.5 | 38.37785 | 27.5 | 37.18996 | 27.5 | 3.754895 | 27.5 | 3.579409 | 27.5 | 0.1754864
25 | 39.45219 | 0.09898448 | 25 | 38.55879 | 0.05431457 | 25 | 37.63969 | 0.9898448 | 25 | 36.74629 | 0.5431457 | 25 | 38.29959 | 25 | 37.10839 | 25 | 3.74725 | 25 | 3.566 | 25 | 0.18125
22.5 | 39.3359 | 0.1018747 | 22.5 | 38.50166 | 0.06016287 | 22.5 | 37.53913 | 1.018747 | 22.5 | 36.70489 | 0.6016287 | 22.5 | 38.21829 | 22.5 | 37.10598 | 22.5 | 3.72984 | 22.5 | 3.550163 | 22.5 | 0.179677
20 | 38.99154 | 0.09366317 | 20 | 38.35014 | 0.06159278125 | 20 | 37.19545 | 0.9366317 | 20 | 36.55404 | 0.6159278125 | 20 | 37.81987 | 20 | 36.96466 | 20 | 3.711828125 | 20 | 3.53221875 | 20 | 0.179609375
17.5 | 38.37328 | 0.08022804 | 17.5 | 37.93927 | 0.05852757 | 17.5 | 36.68378 | 0.8022804 | 17.5 | 36.24977 | 0.5852757 | 17.5 | 37.21864 | 17.5 | 36.63996 | 17.5 | 3.676872 | 17.5 | 3.507922 | 17.5 | 0.1689494
15 | 37.72696 | 0.06531693 | 15 | 37.30539 | 0.04423838 | 15 | 36.11814 | 0.6531693 | 15 | 35.69656 | 0.4423838 | 15 | 36.55358 | 15 | 35.99149 | 15 | 3.6420625 | 15 | 3.48118 | 15 | 0.1608828125
12.5 | 37.22532 | 0.05939111 | 12.5 | 36.73516 | 0.03488299 | 12.5 | 35.82282 | 0.5939111 | 12.5 | 35.33266 | 0.3488299 | 12.5 | 36.21876 | 12.5 | 35.56521 | 12.5 | 3.60375 | 12.5 | 3.4635 | 12.5 | 0.14025
10 | 36.88019 | 0.05832586 | 10 | 36.34027 | 0.03132946 | 10 | 35.68133 | 0.5832586 | 10 | 35.1414 | 0.3132946 | 10 | 36.07017 | 10 | 35.35027 | 10 | 3.571368 | 10 | 3.451481 | 10 | 0.1198863
7.5 | 36.64295 | 0.05919562 | 7.5 | 36.05509 | 0.02980264 | 7.5 | 35.52048 | 0.5919562 | 7.5 | 34.93262 | 0.2980264 | 7.5 | 35.91512 | 7.5 | 35.13131 | 7.5 | 3.545903 | 7.5 | 3.433657 | 7.5 | 0.1122465
5 | 36.50683 | 0.06728845 | 5 | 35.81414 | 0.03265406 | 5 | 35.09585 | 0.6728845 | 5 | 34.40316 | 0.3265406 | 5 | 35.54444 | 5 | 34.62085 | 5 | 3.516106 | 5 | 3.375008 | 5 | 0.1410983
2.5 | 35.88674 | 0.07699386 | 2.5 | 35.09719 | 0.03751648 | 2.5 | 34.2625 | 0.7699386 | 2.5 | 33.47295 | 0.3751648 | 2.5 | 34.77579 | 2.5 | 33.72306 | 2.5 | 3.434686 | 2.5 | 3.272262 | 2.5 | 0.1624243
0 | 29 | 0 | 0 | 29 | 0 | 0 | 29 | 0 | 0 | 29 | 0 | 0 | 29 | 0 | 29 | 0 | 2.9 | 0 | 2.9 | 0 | 0