## 26F-OCV
SOC% | Cell V | Pack V | Pack V
100 | 4.185 | 41.85 | 41850
97.5 | 4.155703125 | 41.55703125 | 41557
95 | 4.126422 | 41.26422 | 41264
92.5 | 4.101936 | 41.01936 | 41019
90 | 4.07663 | 40.7663 | 40766
87.5 | 4.053 | 40.53 | 40530
85 | 4.0295625 | 40.295625 | 40296
82.5 | 4.008666 | 40.08666 | 40087
80 | 3.987383 | 39.87383 | 39874
77.5 | 3.968288 | 39.68288 | 39683
75 | 3.94975 | 39.4975 | 39498
72.5 | 3.932696 | 39.32696 | 39327
70 | 3.916113 | 39.16113 | 39161
67.5 | 3.901539 | 39.01539 | 39015
65 | 3.887253 | 38.87253 | 38873
62.5 | 3.87684375 | 38.7684375 | 38768
60 | 3.86221 | 38.6221 | 38622
57.5 | 3.847527 | 38.47527 | 38475
55 | 3.820434 | 38.20434 | 38204
52.5 | 3.805047 | 38.05047 | 38050
50 | 3.7895 | 37.895 | 37895
47.5 | 3.783759 | 37.83759 | 37838
45 | 3.776652 | 37.76652 | 37767
42.5 | 3.774309 | 37.74309 | 37743
40 | 3.771198 | 37.71198 | 37712
37.5 | 3.769640625 | 37.69640625 | 37696
35 | 3.767047 | 37.67047 | 37670
32.5 | 3.764871 | 37.64871 | 37649
30 | 3.76159375 | 37.6159375 | 37616
27.5 | 3.755673 | 37.55673 | 37557
25 | 3.74725 | 37.4725 | 37473
22.5 | 3.732564 | 37.32564 | 37326
20 | 3.711828125 | 37.11828125 | 37118
17.5 | 3.683703125 | 36.83703125 | 36837
15 | 3.6420625 | 36.420625 | 36421
12.5 | 3.6108125 | 36.108125 | 36108
10 | 3.571368 | 35.71368 | 35714
7.5 | 3.551118 | 35.51118 | 35511
5 | 3.516106 | 35.16106 | 35161
2.5 | 3.455264 | 34.55264 | 34553
0 | 3 | 30 | 30000

## Dsg--5℃
Current-7.8Ah (A) | 3 | <4.0A |  | 5 | 4.1~5.0A |  | 7 | 5.1~7.0A |  | 9 | 7.1~9.0A |  | 11.2 | 9.1~11.2A |  | 13 | 11.3~13A |  | 15 | >13.1A
Current-10.4Ah (A) | 4 | <5.3A |  | 6.666667 | 5.4~6.7A |  | 9.333333 | 6.8~9.3A |  | 12 | 9.4~12.0A |  | 14.93333 | >12.1A
Current-13Ah (A) | 5 | <6.7A |  | 8.333333 | 6.7~8.3A |  | 11.66667 | 8.3~11.7A |  | 15 | 11.7~14.0A |  | 18.66667 | >14A
<0'C |  | -0.7 |  |  | -0.95 |  |  | -1.25 |  |  | -1.5 |  |  | -1.75 |  |  | -1.75 |  |  | -1.75
| SOC% | Pack V | Pack V | SOC% | Pack V | Pack V | SOC% | Pack V | Pack V | SOC% | Pack V | Pack V | SOC% | Pack V | Pack V | SOC% | Pack V | Pack V | SOC% | Pack V | Pack V
校正分界點 | 100 | 41.85 | 41850 | 100 | 41.85 | 41850 | 100 | 41.85 | 41850 | 100 | 41.85 | 41850 | 100 | 41.85 | 41850 | 100 | 41.85 | 41850 | 100 | 41.85 | 41850
40 | 97.5 | 39.11518 | 39115 | 97.5 | 38.49685 | 38497 | 97.5 | 37.87343 | 37873 | 97.5 | 37.14075 | 37141 | 97.5 | 36.67277 | 36673 | 97.5 | 36.3832 | 36383 | 97.5 | 36.07146 | 36071
| 95 | 38.64584 | 38646 | 95 | 37.97112 | 37971 | 95 | 37.27526 | 37275 | 95 | 36.47651 | 36477 | 95 | 36.00737 | 36007 | 95 | 35.61949 | 35619 | 95 | 35.25422 | 35254
校正倍數 | 92.5 | 38.48334 | 38483 | 92.5 | 37.81483 | 37815 | 92.5 | 37.11395 | 37114 | 92.5 | 36.31942 | 36319 | 92.5 | 35.90238 | 35902 | 92.5 | 35.46812 | 35468 | 92.5 | 35.10681 | 35107
1.1 | 90 | 38.3186 | 38319 | 90 | 37.64474 | 37645 | 90 | 36.94719 | 36947 | 90 | 36.16367 | 36164 | 90 | 35.74521 | 35745 | 90 | 35.31143 | 35311 | 90 | 34.96333 | 34963
| 87.5 | 38.17926 | 38179 | 87.5 | 37.48999 | 37490 | 87.5 | 36.80326 | 36803 | 87.5 | 36.03629 | 36036 | 87.5 | 35.56568 | 35566 | 87.5 | 35.17835 | 35178 | 87.5 | 34.85256 | 34853
| 85 | 38.03256 | 38033 | 85 | 37.33119 | 37331 | 85 | 36.65405 | 36654 | 85 | 35.89851 | 35899 | 85 | 35.38326 | 35383 | 85 | 35.04388 | 35044 | 85 | 34.73146 | 34731
| 82.5 | 37.88817 | 37888 | 82.5 | 37.19338 | 37193 | 82.5 | 36.51821 | 36518 | 82.5 | 35.74685 | 35747 | 82.5 | 35.2346 | 35235 | 82.5 | 34.9543 | 34954 | 82.5 | 34.58818 | 34588
| 80 | 37.73765 | 37738 | 80 | 37.04943 | 37049 | 80 | 36.37623 | 36376 | 80 | 35.58905 | 35589 | 80 | 35.08121 | 35081 | 80 | 34.86576 | 34866 | 80 | 34.43603 | 34436
| 77.5 | 37.60746 | 37607 | 77.5 | 36.92875 | 36929 | 77.5 | 36.24473 | 36245 | 77.5 | 35.46088 | 35461 | 77.5 | 34.95494 | 34955 | 77.5 | 34.76072 | 34761 | 77.5 | 34.31245 | 34312
| 75 | 37.49173 | 37492 | 75 | 36.82399 | 36824 | 75 | 36.1236 | 36124 | 75 | 35.35107 | 35351 | 75 | 34.8484 | 34848 | 75 | 34.64348 | 34643 | 75 | 34.21073 | 34211
| 72.5 | 37.37699 | 37377 | 72.5 | 36.71203 | 36712 | 72.5 | 36.00187 | 36002 | 72.5 | 35.24091 | 35241 | 72.5 | 34.74572 | 34746 | 72.5 | 34.51703 | 34517 | 72.5 | 34.11802 | 34118
| 70 | 37.27637 | 37276 | 70 | 36.59975 | 36600 | 70 | 35.89291 | 35893 | 70 | 35.14148 | 35141 | 70 | 34.6602 | 34660 | 70 | 34.40903 | 34409 | 70 | 34.05224 | 34052
| 67.5 | 37.18986 | 37190 | 67.5 | 36.49534 | 36495 | 67.5 | 35.79887 | 35799 | 67.5 | 35.05571 | 35056 | 67.5 | 34.59592 | 34596 | 67.5 | 34.3272 | 34327 | 67.5 | 34.02023 | 34020
| 65 | 37.10408 | 37104 | 65 | 36.40794 | 36408 | 65 | 35.72492 | 35725 | 65 | 34.98802 | 34988 | 65 | 34.53412 | 34534 | 65 | 34.2481 | 34248 | 65 | 33.98411 | 33984
| 62.5 | 37.04011 | 37040 | 62.5 | 36.35842 | 36358 | 62.5 | 35.69159 | 35692 | 62.5 | 34.95884 | 34959 | 62.5 | 34.4952 | 34495 | 62.5 | 34.19244 | 34192 | 62.5 | 33.9438 | 33944
| 60 | 36.93316 | 36933 | 60 | 36.26425 | 36264 | 60 | 35.60879 | 35609 | 60 | 34.88158 | 34882 | 60 | 34.40379 | 34404 | 60 | 34.08379 | 34084 | 60 | 33.84704 | 33847
| 57.5 | 36.87433 | 36874 | 57.5 | 36.21293 | 36213 | 57.5 | 35.557 | 35557 | 57.5 | 34.83862 | 34839 | 57.5 | 34.3473 | 34347 | 57.5 | 34.03495 | 34035 | 57.5 | 33.78318 | 33783
| 55 | 36.72719 | 36727 | 55 | 36.06939 | 36069 | 55 | 35.40484 | 35405 | 55 | 34.69685 | 34697 | 55 | 34.19274 | 34193 | 55 | 33.9113 | 33911 | 55 | 33.6196 | 33620
| 52.5 | 36.67264 | 36673 | 52.5 | 36.01695 | 36017 | 52.5 | 35.34615 | 35346 | 52.5 | 34.64333 | 34643 | 52.5 | 34.13101 | 34131 | 52.5 | 33.8749 | 33875 | 52.5 | 33.5447 | 33545
| 50 | 36.6015 | 36602 | 50 | 35.94649 | 35946 | 50 | 35.2766 | 35277 | 50 | 34.56082 | 34561 | 50 | 34.06725 | 34067 | 50 | 33.8027 | 33803 | 50 | 33.44844 | 33448
| 47.5 | 36.58095 | 36581 | 47.5 | 35.92661 | 35927 | 47.5 | 35.25763 | 35258 | 47.5 | 34.5289 | 34529 | 47.5 | 34.06351 | 34064 | 47.5 | 33.78221 | 33782 | 47.5 | 33.40747 | 33407
| 45 | 36.52056 | 36521 | 45 | 35.86426 | 35864 | 45 | 35.19575 | 35196 | 45 | 34.46285 | 34463 | 45 | 33.99597 | 33996 | 45 | 33.71105 | 33711 | 45 | 33.335 | 33335
| 42.5 | 36.49882 | 36499 | 42.5 | 35.84066 | 35841 | 42.5 | 35.17229 | 35172 | 42.5 | 34.43694 | 34437 | 42.5 | 33.95843 | 33958 | 42.5 | 33.68077 | 33681 | 42.5 | 33.31667 | 33317
| 40 | 36.39386 | 36394 | 40 | 35.71049 | 35710 | 40 | 35.01726 | 35017 | 40 | 34.24577 | 34246 | 40 | 33.73428 | 33734 | 40 | 33.46313 | 33463 | 40 | 33.11213 | 33112
| 37.5 | 36.37749 | 36377 | 37.5 | 35.69598 | 35696 | 37.5 | 35.00295 | 35003 | 37.5 | 34.23193 | 34232 | 37.5 | 33.69903 | 33699 | 37.5 | 33.42372 | 33424 | 37.5 | 33.07792 | 33078
| 35 | 36.34747 | 36347 | 35 | 35.66842 | 35668 | 35 | 34.97494 | 34975 | 35 | 34.20482 | 34205 | 35 | 33.65511 | 33655 | 35 | 33.36383 | 33364 | 35 | 33.01453 | 33015
| 32.5 | 36.32697 | 36327 | 32.5 | 35.64323 | 35643 | 32.5 | 34.94573 | 34946 | 32.5 | 34.17929 | 34179 | 32.5 | 33.62241 | 33622 | 32.5 | 33.3142 | 33314 | 32.5 | 32.9606 | 32961
| 30 | 36.30384 | 36304 | 30 | 35.60905 | 35609 | 30 | 34.90457 | 34905 | 30 | 34.14504 | 34145 | 30 | 33.60114 | 33601 | 30 | 33.2909 | 33291 | 30 | 32.91677 | 32917
| 27.5 | 36.24799 | 36248 | 27.5 | 35.54046 | 35540 | 27.5 | 34.82908 | 34829 | 27.5 | 34.06872 | 34069 | 27.5 | 33.54605 | 33546 | 27.5 | 33.2347 | 33235 | 27.5 | 32.83903 | 32839
| 25 | 36.16403 | 36164 | 25 | 35.44206 | 35442 | 25 | 34.7242 | 34724 | 25 | 33.95115 | 33951 | 25 | 33.44519 | 33445 | 25 | 33.1227 | 33123 | 25 | 32.72445 | 32724
| 22.5 | 36.0721 | 36072 | 22.5 | 35.33593 | 35336 | 22.5 | 34.61225 | 34612 | 22.5 | 33.81973 | 33820 | 22.5 | 33.32615 | 33326 | 22.5 | 32.98327 | 32983 | 22.5 | 32.59774 | 32598
| 20 | 35.96017 | 35960 | 20 | 35.21268 | 35213 | 20 | 34.48534 | 34485 | 20 | 33.67299 | 33673 | 20 | 33.18595 | 33186 | 20 | 32.82554 | 32826 | 20 | 32.45205 | 32452
| 17.5 | 35.81844 | 35818 | 17.5 | 35.06374 | 35064 | 17.5 | 34.33772 | 34338 | 17.5 | 33.50531 | 33505 | 17.5 | 33.00364 | 33004 | 17.5 | 32.64572 | 32646 | 17.5 | 32.27217 | 32272
| 15 | 35.62455 | 35625 | 15 | 34.86338 | 34863 | 15 | 34.13869 | 34139 | 15 | 33.28516 | 33285 | 15 | 32.76044 | 32760 | 15 | 32.4114 | 32411 | 15 | 32.03174 | 32032
| 12.5 | 35.52002 | 35520 | 12.5 | 34.74597 | 34746 | 12.5 | 34.00409 | 34004 | 12.5 | 33.1248 | 33125 | 12.5 | 32.61588 | 32616 | 12.5 | 32.25965 | 32260 | 12.5 | 31.92833 | 31928
| 10 | 35.18211 | 35182 | 10 | 34.39339 | 34393 | 10 | 33.63168 | 33632 | 10 | 32.72712 | 32727 | 10 | 32.23217 | 32232 | 10 | 31.84495 | 31845 | 10 | 31.58251 | 31583
| 7.5 | 34.97375 | 34974 | 7.5 | 34.16541 | 34165 | 7.5 | 33.36482 | 33365 | 7.5 | 32.41282 | 32413 | 7.5 | 31.97319 | 31973 | 7.5 | 31.47723 | 31477 | 7.5 | 31.39696 | 31397
| 5 | 34.65663 | 34657 | 5 | 33.82118 | 33821 | 5 | 32.9619 | 32962 | 5 | 31.94204 | 31942 | 5 | 31.55939 | 31559 | 5 | 31.22869 | 31229 | 5 | 31.13359 | 31134
| 2.5 | 33.83975 | 33840 | 2.5 | 33.06494 | 33065 | 2.5 | 32.24847 | 32248 | 2.5 | 31.67595 | 31676 | 2.5 | 31.51742 | 31517 | 2.5 | 31.2321 | 31232 | 2.5 | 31.14585 | 31146
| 0 | 30 | 30000 | 0 | 30 | 30000 | 0 | 30 | 30000 | 0 | 30 | 30000 | 0 | 30 | 30000 | 0 | 30 | 30000 | 0 | 30 | 30000

## Dsg-5℃
Current-7.8Ah (A) | 3 | <4.0A |  | 5 | 4.1~5.0A |  | 7 | 5.1~7.0A |  | 9 | 7.1~9.0A |  | 11.2 | 9.1~11.2A |  | 13 | 11.3~13A |  | 15 | >13.1A
Current-10.4Ah (A) | 4 | <5.3A |  | 6.666667 | 5.4~6.7A |  | 9.333333 | 6.8~9.3A |  | 12 | 9.4~12.0A |  | 14.93333 | >12.1A
Current-13Ah (A) | 5 | <6.7A |  | 8.333333 | 6.7~8.3A |  | 11.66667 | 8.3~11.7A |  | 15 | 11.7~14.0A |  | 18.66667 | >14A
0~10'C | 校正值 | -0.35 |  |  | -0.55 |  |  | -0.75 |  |  | -0.95 |  |  | -1.15 |  |  | -1.15 |  |  | -1.15
| SOC% | Pack V | Pack V | SOC% | Pack V | Pack V | SOC% | Pack V | Pack V | SOC% | Pack V | Pack V | SOC% | Pack V | Pack V | SOC% | Pack V | Pack V | SOC% | Pack V | Pack V
校正分界點 | 100 | 41.85 | 41850 | 100 | 41.85 | 41850 | 100 | 41.85 | 41850 | 100 | 41.85 | 41850 | 100 | 41.85 | 41850 | 100 | 41.85 | 41850 | 100 | 41.85 | 41850
40 | 97.5 | 39.46518 | 39465 | 97.5 | 38.89685 | 38897 | 97.5 | 38.32343 | 38323 | 97.5 | 37.74075 | 37741 | 97.5 | 37.22277 | 37223 | 97.5 | 36.9332 | 36933 | 97.5 | 36.62146 | 36621
| 95 | 38.99584 | 38996 | 95 | 38.37112 | 38371 | 95 | 37.72526 | 37725 | 95 | 37.07651 | 37077 | 95 | 36.55737 | 36557 | 95 | 36.16949 | 36169 | 95 | 35.80422 | 35804
校正倍數 | 92.5 | 38.83334 | 38833 | 92.5 | 38.21483 | 38215 | 92.5 | 37.56395 | 37564 | 92.5 | 36.91942 | 36919 | 92.5 | 36.45238 | 36452 | 92.5 | 36.01812 | 36018 | 92.5 | 35.65681 | 35657
1.1 | 90 | 38.6686 | 38669 | 90 | 38.04474 | 38045 | 90 | 37.39719 | 37397 | 90 | 36.76367 | 36764 | 90 | 36.29521 | 36295 | 90 | 35.86143 | 35861 | 90 | 35.51333 | 35513
| 87.5 | 38.52926 | 38529 | 87.5 | 37.88999 | 37890 | 87.5 | 37.25326 | 37253 | 87.5 | 36.63629 | 36636 | 87.5 | 36.11568 | 36116 | 87.5 | 35.72835 | 35728 | 87.5 | 35.40256 | 35403
| 85 | 38.38256 | 38383 | 85 | 37.73119 | 37731 | 85 | 37.10405 | 37104 | 85 | 36.49851 | 36499 | 85 | 35.93326 | 35933 | 85 | 35.59388 | 35594 | 85 | 35.28146 | 35281
| 82.5 | 38.23817 | 38238 | 82.5 | 37.59338 | 37593 | 82.5 | 36.96821 | 36968 | 82.5 | 36.34685 | 36347 | 82.5 | 35.7846 | 35785 | 82.5 | 35.5043 | 35504 | 82.5 | 35.13818 | 35138
| 80 | 38.08765 | 38088 | 80 | 37.44943 | 37449 | 80 | 36.82623 | 36826 | 80 | 36.18905 | 36189 | 80 | 35.63121 | 35631 | 80 | 35.41576 | 35416 | 80 | 34.98603 | 34986
| 77.5 | 37.95746 | 37957 | 77.5 | 37.32875 | 37329 | 77.5 | 36.69473 | 36695 | 77.5 | 36.06088 | 36061 | 77.5 | 35.50494 | 35505 | 77.5 | 35.31072 | 35311 | 77.5 | 34.86245 | 34862
| 75 | 37.84173 | 37842 | 75 | 37.22399 | 37224 | 75 | 36.5736 | 36574 | 75 | 35.95107 | 35951 | 75 | 35.3984 | 35398 | 75 | 35.19348 | 35193 | 75 | 34.76073 | 34761
| 72.5 | 37.72699 | 37727 | 72.5 | 37.11203 | 37112 | 72.5 | 36.45187 | 36452 | 72.5 | 35.84091 | 35841 | 72.5 | 35.29572 | 35296 | 72.5 | 35.06703 | 35067 | 72.5 | 34.66802 | 34668
| 70 | 37.62637 | 37626 | 70 | 36.99975 | 37000 | 70 | 36.34291 | 36343 | 70 | 35.74148 | 35741 | 70 | 35.2102 | 35210 | 70 | 34.95903 | 34959 | 70 | 34.60224 | 34602
| 67.5 | 37.53986 | 37540 | 67.5 | 36.89534 | 36895 | 67.5 | 36.24887 | 36249 | 67.5 | 35.65571 | 35656 | 67.5 | 35.14592 | 35146 | 67.5 | 34.8772 | 34877 | 67.5 | 34.57023 | 34570
| 65 | 37.45408 | 37454 | 65 | 36.80794 | 36808 | 65 | 36.17492 | 36175 | 65 | 35.58802 | 35588 | 65 | 35.08412 | 35084 | 65 | 34.7981 | 34798 | 65 | 34.53411 | 34534
| 62.5 | 37.39011 | 37390 | 62.5 | 36.75842 | 36758 | 62.5 | 36.14159 | 36142 | 62.5 | 35.55884 | 35559 | 62.5 | 35.0452 | 35045 | 62.5 | 34.74244 | 34742 | 62.5 | 34.4938 | 34494
| 60 | 37.28316 | 37283 | 60 | 36.66425 | 36664 | 60 | 36.05879 | 36059 | 60 | 35.48158 | 35482 | 60 | 34.95379 | 34954 | 60 | 34.63379 | 34634 | 60 | 34.39704 | 34397
| 57.5 | 37.22433 | 37224 | 57.5 | 36.61293 | 36613 | 57.5 | 36.007 | 36007 | 57.5 | 35.43862 | 35439 | 57.5 | 34.8973 | 34897 | 57.5 | 34.58495 | 34585 | 57.5 | 34.33318 | 34333
| 55 | 37.07719 | 37077 | 55 | 36.46939 | 36469 | 55 | 35.85484 | 35855 | 55 | 35.29685 | 35297 | 55 | 34.74274 | 34743 | 55 | 34.4613 | 34461 | 55 | 34.1696 | 34170
| 52.5 | 37.02264 | 37023 | 52.5 | 36.41695 | 36417 | 52.5 | 35.79615 | 35796 | 52.5 | 35.24333 | 35243 | 52.5 | 34.68101 | 34681 | 52.5 | 34.4249 | 34425 | 52.5 | 34.0947 | 34095
| 50 | 36.9515 | 36952 | 50 | 36.34649 | 36346 | 50 | 35.7266 | 35727 | 50 | 35.16082 | 35161 | 50 | 34.61725 | 34617 | 50 | 34.3527 | 34353 | 50 | 33.99844 | 33998
| 47.5 | 36.93095 | 36931 | 47.5 | 36.32661 | 36327 | 47.5 | 35.70763 | 35708 | 47.5 | 35.1289 | 35129 | 47.5 | 34.61351 | 34614 | 47.5 | 34.33221 | 34332 | 47.5 | 33.95747 | 33957
| 45 | 36.87056 | 36871 | 45 | 36.26426 | 36264 | 45 | 35.64575 | 35646 | 45 | 35.06285 | 35063 | 45 | 34.54597 | 34546 | 45 | 34.26105 | 34261 | 45 | 33.885 | 33885
| 42.5 | 36.84882 | 36849 | 42.5 | 36.24066 | 36241 | 42.5 | 35.62229 | 35622 | 42.5 | 35.03694 | 35037 | 42.5 | 34.50843 | 34508 | 42.5 | 34.23077 | 34231 | 42.5 | 33.86667 | 33867
| 40 | 36.77886 | 36779 | 40 | 36.15049 | 36150 | 40 | 35.51226 | 35512 | 40 | 34.90577 | 34906 | 40 | 34.33928 | 34339 | 40 | 34.06813 | 34068 | 40 | 33.71713 | 33717
| 37.5 | 36.76249 | 36762 | 37.5 | 36.13598 | 36136 | 37.5 | 35.49795 | 35498 | 37.5 | 34.89193 | 34892 | 37.5 | 34.30403 | 34304 | 37.5 | 34.02872 | 34029 | 37.5 | 33.68292 | 33683
| 35 | 36.73247 | 36732 | 35 | 36.10842 | 36108 | 35 | 35.46994 | 35470 | 35 | 34.86482 | 34865 | 35 | 34.26011 | 34260 | 35 | 33.96883 | 33969 | 35 | 33.61953 | 33620
| 32.5 | 36.71197 | 36712 | 32.5 | 36.08323 | 36083 | 32.5 | 35.44073 | 35441 | 32.5 | 34.83929 | 34839 | 32.5 | 34.22741 | 34227 | 32.5 | 33.9192 | 33919 | 32.5 | 33.5656 | 33566
| 30 | 36.68884 | 36689 | 30 | 36.04905 | 36049 | 30 | 35.39957 | 35400 | 30 | 34.80504 | 34805 | 30 | 34.20614 | 34206 | 30 | 33.8959 | 33896 | 30 | 33.52177 | 33522
| 27.5 | 36.63299 | 36633 | 27.5 | 35.98046 | 35980 | 27.5 | 35.32408 | 35324 | 27.5 | 34.72872 | 34729 | 27.5 | 34.15105 | 34151 | 27.5 | 33.8397 | 33840 | 27.5 | 33.44403 | 33444
| 25 | 36.54903 | 36549 | 25 | 35.88206 | 35882 | 25 | 35.2192 | 35219 | 25 | 34.61115 | 34611 | 25 | 34.05019 | 34050 | 25 | 33.7277 | 33728 | 25 | 33.32945 | 33329
| 22.5 | 36.4571 | 36457 | 22.5 | 35.77593 | 35776 | 22.5 | 35.10725 | 35107 | 22.5 | 34.47973 | 34480 | 22.5 | 33.93115 | 33931 | 22.5 | 33.58827 | 33588 | 22.5 | 33.20274 | 33203
| 20 | 36.34517 | 36345 | 20 | 35.65268 | 35653 | 20 | 34.98034 | 34980 | 20 | 34.33299 | 34333 | 20 | 33.79095 | 33791 | 20 | 33.43054 | 33431 | 20 | 33.05705 | 33057
| 17.5 | 36.20344 | 36203 | 17.5 | 35.50374 | 35504 | 17.5 | 34.83272 | 34833 | 17.5 | 34.16531 | 34165 | 17.5 | 33.60864 | 33609 | 17.5 | 33.25072 | 33251 | 17.5 | 32.87717 | 32877
| 15 | 36.00955 | 36010 | 15 | 35.30338 | 35303 | 15 | 34.63369 | 34634 | 15 | 33.94516 | 33945 | 15 | 33.36544 | 33365 | 15 | 33.0164 | 33016 | 15 | 32.63674 | 32637
| 12.5 | 35.90502 | 35905 | 12.5 | 35.18597 | 35186 | 12.5 | 34.49909 | 34499 | 12.5 | 33.7848 | 33785 | 12.5 | 33.22088 | 33221 | 12.5 | 32.86465 | 32865 | 12.5 | 32.47246 | 32472
| 10 | 35.56711 | 35567 | 10 | 34.83339 | 34833 | 10 | 34.12668 | 34127 | 10 | 33.38712 | 33387 | 10 | 32.83717 | 32837 | 10 | 32.44995 | 32450 | 10 | 32.04216 | 32042
| 7.5 | 35.35875 | 35359 | 7.5 | 34.60541 | 34605 | 7.5 | 33.85982 | 33860 | 7.5 | 33.07282 | 33073 | 7.5 | 32.57819 | 32578 | 7.5 | 32.08223 | 32082 | 7.5 | 31.65211 | 31652
| 5 | 35.04163 | 35042 | 5 | 34.26118 | 34261 | 5 | 33.4569 | 33457 | 5 | 32.60204 | 32602 | 5 | 32.16439 | 32164 | 5 | 31.53369 | 31534 | 5 | 31.3043 | 31304
| 2.5 | 34.22475 | 34225 | 2.5 | 33.50494 | 33505 | 2.5 | 32.74347 | 32743 | 2.5 | 31.93595 | 31936 | 2.5 | 31.72242 | 31722 | 2.5 | 31.3871 | 31387 | 2.5 | 31.26166 | 31262
| 0 | 30 | 30000 | 0 | 30 | 30000 | 0 | 30 | 30000 | 0 | 30 | 30000 | 0 | 30 | 30000 | 0 | 30 | 30000 | 0 | 30 | 30000

## Dsg-15℃
Current-7.8Ah (A) | 3 | <4.0A |  | 5 | 4.1~5.0A |  | 7 | 5.1~7.0A |  | 9 | 7.1~9.0A |  | 11.2 | 9.1~11.2A |  | 13 | 11.3~13A |  | 15 | >13.1A
Current-10.4Ah (A) | 4 | <5.3A |  | 6.666667 | 5.4~6.7A |  | 9.333333 | 6.8~9.3A |  | 12 | 9.4~12.0A |  | 14.93333 | >12.1A
Current-13Ah (A) | 5 | <6.7A |  | 8.333333 | 6.7~8.3A |  | 11.66667 | 8.3~11.7A |  | 15 | 11.7~14.0A |  | 18.66667 | >14A
10~20'C | 校正值 | -0.3 |  |  | -0.5 |  |  | -0.7 |  |  | -0.9 |  |  | -1.1 |  |  | -1.1 |  |  | -1.1
| SOC% | Pack V | Pack V | SOC% | Pack V | Pack V | SOC% | Pack V | Pack V | SOC% | Pack V | Pack V | SOC% | Pack V | Pack V | SOC% | Pack V | Pack V | SOC% | Pack V | Pack V
校正分界點 | 100 | 41.85 | 41850 | 100 | 41.85 | 41850 | 100 | 41.85 | 41850 | 100 | 41.85 | 41850 | 100 | 41.85 | 41850 | 100 | 41.85 | 41850 | 100 | 41.85 | 41850
40 | 97.5 | 39.58867 | 39589 | 97.5 | 39.07336 | 39073 | 97.5 | 38.55638 | 38556 | 97.5 | 38.0199 | 38020 | 97.5 | 37.51621 | 37516 | 97.5 | 37.25666 | 37257 | 97.5 | 36.96238 | 36962
| 95 | 39.12535 | 39125 | 95 | 38.55808 | 38558 | 95 | 37.98135 | 37981 | 95 | 37.38676 | 37387 | 95 | 36.85726 | 36857 | 95 | 36.52678 | 36527 | 95 | 36.1816 | 36182
校正倍數 | 92.5 | 38.9579 | 38958 | 92.5 | 38.39593 | 38396 | 92.5 | 37.81313 | 37813 | 92.5 | 37.2207 | 37221 | 92.5 | 36.72663 | 36727 | 92.5 | 36.36895 | 36369 | 92.5 | 36.02011 | 36020
1.1 | 90 | 38.78699 | 38787 | 90 | 38.22642 | 38226 | 90 | 37.63962 | 37640 | 90 | 37.05277 | 37053 | 90 | 36.57352 | 36574 | 90 | 36.20988 | 36210 | 90 | 35.85842 | 35858
| 87.5 | 38.64017 | 38640 | 87.5 | 38.07444 | 38074 | 87.5 | 37.48845 | 37488 | 87.5 | 36.91177 | 36912 | 87.5 | 36.41507 | 36415 | 87.5 | 36.06895 | 36069 | 87.5 | 35.72387 | 35724
| 85 | 38.49176 | 38492 | 85 | 37.91798 | 37918 | 85 | 37.33611 | 37336 | 85 | 36.77068 | 36771 | 85 | 36.23988 | 36240 | 85 | 35.91607 | 35916 | 85 | 35.58471 | 35585
| 82.5 | 38.34877 | 38349 | 82.5 | 37.77549 | 37775 | 82.5 | 37.19421 | 37194 | 82.5 | 36.62812 | 36628 | 82.5 | 36.08276 | 36083 | 82.5 | 35.78791 | 35788 | 82.5 | 35.43846 | 35438
| 80 | 38.20008 | 38200 | 80 | 37.63127 | 37631 | 80 | 37.05099 | 37051 | 80 | 36.47863 | 36479 | 80 | 35.93209 | 35932 | 80 | 35.67745 | 35677 | 80 | 35.29859 | 35299
| 77.5 | 38.0684 | 38068 | 77.5 | 37.5063 | 37506 | 77.5 | 36.92045 | 36920 | 77.5 | 36.3505 | 36351 | 77.5 | 35.80415 | 35804 | 77.5 | 35.5694 | 35569 | 77.5 | 35.18263 | 35183
| 75 | 37.96009 | 37960 | 75 | 37.3974 | 37397 | 75 | 36.80928 | 36809 | 75 | 36.23794 | 36238 | 75 | 35.6924 | 35692 | 75 | 35.45708 | 35457 | 75 | 35.07923 | 35079
| 72.5 | 37.85838 | 37858 | 72.5 | 37.2841 | 37284 | 72.5 | 36.70175 | 36702 | 72.5 | 36.12316 | 36123 | 72.5 | 35.57997 | 35580 | 72.5 | 35.33358 | 35334 | 72.5 | 34.97373 | 34974
| 70 | 37.76382 | 37764 | 70 | 37.17423 | 37174 | 70 | 36.60313 | 36603 | 70 | 36.01797 | 36018 | 70 | 35.48269 | 35483 | 70 | 35.2237 | 35224 | 70 | 34.88604 | 34886
| 67.5 | 37.66676 | 37667 | 67.5 | 37.07602 | 37076 | 67.5 | 36.51394 | 36514 | 67.5 | 35.93022 | 35930 | 67.5 | 35.41498 | 35415 | 67.5 | 35.14167 | 35142 | 67.5 | 34.82996 | 34830
| 65 | 37.56739 | 37567 | 65 | 36.98852 | 36989 | 65 | 36.43565 | 36436 | 65 | 35.85538 | 35855 | 65 | 35.35436 | 35354 | 65 | 35.06542 | 35065 | 65 | 34.77618 | 34776
| 62.5 | 37.50379 | 37504 | 62.5 | 36.93671 | 36937 | 62.5 | 36.38856 | 36389 | 62.5 | 35.81677 | 35817 | 62.5 | 35.31471 | 35315 | 62.5 | 35.02179 | 35022 | 62.5 | 34.73645 | 34736
| 60 | 37.3968 | 37397 | 60 | 36.83787 | 36838 | 60 | 36.29 | 36290 | 60 | 35.73009 | 35730 | 60 | 35.22151 | 35222 | 60 | 34.92882 | 34929 | 60 | 34.64362 | 34644
| 57.5 | 37.33751 | 37338 | 57.5 | 36.78313 | 36783 | 57.5 | 36.23423 | 36234 | 57.5 | 35.68183 | 35682 | 57.5 | 35.164 | 35164 | 57.5 | 34.88086 | 34881 | 57.5 | 34.5875 | 34588
| 55 | 37.19128 | 37191 | 55 | 36.63929 | 36639 | 55 | 36.08992 | 36090 | 55 | 35.5401 | 35540 | 55 | 35.01044 | 35010 | 55 | 34.74358 | 34744 | 55 | 34.43605 | 34436
| 52.5 | 37.13892 | 37139 | 52.5 | 36.58852 | 36589 | 52.5 | 36.03963 | 36040 | 52.5 | 35.49033 | 35490 | 52.5 | 34.95085 | 34951 | 52.5 | 34.69496 | 34695 | 52.5 | 34.37645 | 34376
| 50 | 37.068 | 37068 | 50 | 36.5184 | 36518 | 50 | 35.97173 | 35972 | 50 | 35.4139 | 35414 | 50 | 34.886 | 34886 | 50 | 34.62113 | 34621 | 50 | 34.29863 | 34299
| 47.5 | 37.05156 | 37052 | 47.5 | 36.50275 | 36503 | 47.5 | 35.95638 | 35956 | 47.5 | 35.39306 | 35393 | 47.5 | 34.8846 | 34885 | 47.5 | 34.60516 | 34605 | 47.5 | 34.27945 | 34279
| 45 | 36.99293 | 36993 | 45 | 36.4433 | 36443 | 45 | 35.89485 | 35895 | 45 | 35.33067 | 35331 | 45 | 34.82133 | 34821 | 45 | 34.5433 | 34543 | 45 | 34.21191 | 34212
| 42.5 | 36.97426 | 36974 | 42.5 | 36.42371 | 36424 | 42.5 | 35.87137 | 35871 | 42.5 | 35.30886 | 35309 | 42.5 | 34.78954 | 34790 | 42.5 | 34.52444 | 34524 | 42.5 | 34.18644 | 34186
| 40 | 36.913 | 36913 | 40 | 36.34212 | 36342 | 40 | 35.76691 | 35767 | 40 | 35.18526 | 35185 | 40 | 34.63235 | 34632 | 40 | 34.37731 | 34377 | 40 | 34.04155 | 34042
| 37.5 | 36.90006 | 36900 | 37.5 | 36.32961 | 36330 | 37.5 | 35.75355 | 35754 | 37.5 | 35.17097 | 35171 | 37.5 | 34.60418 | 34604 | 37.5 | 34.34683 | 34347 | 37.5 | 34.02541 | 34025
| 35 | 36.87395 | 36874 | 35 | 36.30392 | 36304 | 35 | 35.72706 | 35727 | 35 | 35.14366 | 35144 | 35 | 34.56638 | 34566 | 35 | 34.29627 | 34296 | 35 | 33.99052 | 33991
| 32.5 | 36.85837 | 36858 | 32.5 | 36.28384 | 36284 | 32.5 | 35.70535 | 35705 | 32.5 | 35.12115 | 35121 | 32.5 | 34.54285 | 34543 | 32.5 | 34.25667 | 34257 | 32.5 | 33.94232 | 33942
| 30 | 36.84043 | 36840 | 30 | 36.25752 | 36258 | 30 | 35.67608 | 35676 | 30 | 35.09248 | 35092 | 30 | 34.52656 | 34527 | 30 | 34.22958 | 34230 | 30 | 33.88688 | 33887
| 27.5 | 36.78603 | 36786 | 27.5 | 36.19561 | 36196 | 27.5 | 35.60955 | 35610 | 27.5 | 35.02429 | 35024 | 27.5 | 34.46843 | 34468 | 27.5 | 34.17141 | 34171 | 27.5 | 33.80427 | 33804
| 25 | 36.69999 | 36700 | 25 | 36.10251 | 36103 | 25 | 35.51116 | 35511 | 25 | 34.91862 | 34919 | 25 | 34.36489 | 34365 | 25 | 34.07225 | 34072 | 25 | 33.69318 | 33693
| 22.5 | 36.60403 | 36604 | 22.5 | 36.00034 | 36000 | 22.5 | 35.40287 | 35403 | 22.5 | 34.80002 | 34800 | 22.5 | 34.24486 | 34245 | 22.5 | 33.95261 | 33953 | 22.5 | 33.57146 | 33571
| 20 | 36.48917 | 36489 | 20 | 35.88104 | 35881 | 20 | 35.27713 | 35277 | 20 | 34.66387 | 34664 | 20 | 34.10692 | 34107 | 20 | 33.80934 | 33809 | 20 | 33.42847 | 33428
| 17.5 | 36.34859 | 36349 | 17.5 | 35.73815 | 35738 | 17.5 | 35.12987 | 35130 | 17.5 | 34.50442 | 34504 | 17.5 | 33.93798 | 33938 | 17.5 | 33.63907 | 33639 | 17.5 | 33.25554 | 33256
| 15 | 36.14358 | 36144 | 15 | 35.52931 | 35529 | 15 | 34.91489 | 34915 | 15 | 34.28349 | 34283 | 15 | 33.69964 | 33700 | 15 | 33.4007 | 33401 | 15 | 33.00873 | 33009
| 12.5 | 36.02941 | 36029 | 12.5 | 35.40679 | 35407 | 12.5 | 34.77905 | 34779 | 12.5 | 34.13252 | 34133 | 12.5 | 33.55184 | 33552 | 12.5 | 33.24505 | 33245 | 12.5 | 32.84281 | 32843
| 10 | 35.66197 | 35662 | 10 | 35.02727 | 35027 | 10 | 34.3806 | 34381 | 10 | 33.72848 | 33728 | 10 | 33.14362 | 33144 | 10 | 32.80851 | 32809 | 10 | 32.39175 | 32392
| 7.5 | 35.41968 | 35420 | 7.5 | 34.76799 | 34768 | 7.5 | 34.09275 | 34093 | 7.5 | 33.41486 | 33415 | 7.5 | 32.84599 | 32846 | 7.5 | 32.43853 | 32439 | 7.5 | 32.00567 | 32006
| 5 | 34.8094 | 34809 | 5 | 34.15523 | 34155 | 5 | 33.44664 | 33447 | 5 | 32.83322 | 32833 | 5 | 32.2689 | 32269 | 5 | 31.63102 | 31631 | 5 | 31.23426 | 31234
| 2.5 | 33.49316 | 33493 | 2.5 | 32.92512 | 32925 | 2.5 | 32.26914 | 32269 | 2.5 | 31.9038 | 31904 | 2.5 | 31.65181 | 31652 | 2.5 | 31.48649 | 31486 | 2.5 | 31.24138 | 31241
| 0 | 30 | 30000 | 0 | 30 | 30000 | 0 | 30 | 30000 | 0 | 30 | 30000 | 0 | 30 | 30000 | 0 | 30 | 30000 | 0 | 30 | 30000

## Dsg-25℃
Current-7.8Ah (A) | 3 | <4.0A |  | 5 | 4.1~5.0A |  | 7 | 5.1~7.0A |  | 9 | 7.1~9.0A |  | 11.2 | 9.1~11.2A |  | 13 | 11.3~13A |  | 15 | >13.1A
Current-10.4Ah (A) | 4 | <5.3A |  | 6.666667 | 5.4~6.7A |  | 9.333333 | 6.8~9.3A |  | 12 | 9.4~12.0A |  | 14.93333 | >12.1A
Current-13Ah (A) | 5 | <6.7A |  | 8.333333 | 6.7~8.3A |  | 11.66667 | 8.3~11.7A |  | 15 | 11.7~14.0A |  | 18.66667 | >14A
>20'C | 校正值 | -0.25 |  |  | -0.45 |  |  | -0.65 |  |  | -0.85 |  |  | -1.05 |  |  | -1.05 |  |  | -1.05
| SOC% | Pack V | Pack V | SOC% | Pack V | Pack V | SOC% | Pack V | Pack V | SOC% | Pack V | Pack V | SOC% | Pack V | Pack V | SOC% | Pack V | Pack V | SOC% | Pack V | Pack V
校正分界點 | 100 | 41.85 | 41850 | 100 | 41.85 | 41850 | 100 | 41.85 | 41850 | 100 | 41.85 | 41850 | 100 | 41.85 | 41850 | 100 | 41.85 | 41850 | 100 | 41.85 | 41850
40 | 97.5 | 39.71216 | 39712 | 97.5 | 39.24986 | 39250 | 97.5 | 38.78932 | 38789 | 97.5 | 38.29906 | 38299 | 97.5 | 37.80965 | 37810 | 97.5 | 37.58011 | 37580 | 97.5 | 37.3033 | 37303
| 95 | 39.25485 | 39255 | 95 | 38.74503 | 38745 | 95 | 38.23745 | 38237 | 95 | 37.69701 | 37697 | 95 | 37.15714 | 37157 | 95 | 36.88406 | 36884 | 95 | 36.55897 | 36559
校正倍數 | 92.5 | 39.08246 | 39082 | 92.5 | 38.57703 | 38577 | 92.5 | 38.0623 | 38062 | 92.5 | 37.52198 | 37522 | 92.5 | 37.00088 | 37001 | 92.5 | 36.71978 | 36720 | 92.5 | 36.38342 | 36383
1.1 | 90 | 38.90537 | 38905 | 90 | 38.4081 | 38408 | 90 | 37.88205 | 37882 | 90 | 37.34188 | 37342 | 90 | 36.85184 | 36852 | 90 | 36.55833 | 36558 | 90 | 36.20351 | 36204
| 87.5 | 38.75109 | 38751 | 87.5 | 38.25889 | 38259 | 87.5 | 37.72365 | 37724 | 87.5 | 37.18724 | 37187 | 87.5 | 36.71447 | 36714 | 87.5 | 36.40954 | 36410 | 87.5 | 36.04517 | 36045
| 85 | 38.60096 | 38601 | 85 | 38.10477 | 38105 | 85 | 37.56817 | 37568 | 85 | 37.04285 | 37043 | 85 | 36.54649 | 36546 | 85 | 36.23825 | 36238 | 85 | 35.88795 | 35888
| 82.5 | 38.45937 | 38459 | 82.5 | 37.95761 | 37958 | 82.5 | 37.42022 | 37420 | 82.5 | 36.90938 | 36909 | 82.5 | 36.38092 | 36381 | 82.5 | 36.07151 | 36072 | 82.5 | 35.73874 | 35739
| 80 | 38.31251 | 38313 | 80 | 37.81311 | 37813 | 80 | 37.27576 | 37276 | 80 | 36.76821 | 36768 | 80 | 36.23297 | 36233 | 80 | 35.93913 | 35939 | 80 | 35.61115 | 35611
| 77.5 | 38.17933 | 38179 | 77.5 | 37.68385 | 37684 | 77.5 | 37.14617 | 37146 | 77.5 | 36.64013 | 36640 | 77.5 | 36.10337 | 36103 | 77.5 | 35.82807 | 35828 | 77.5 | 35.50281 | 35503
| 75 | 38.07845 | 38078 | 75 | 37.57082 | 37571 | 75 | 37.04496 | 37045 | 75 | 36.52481 | 36525 | 75 | 35.9864 | 35986 | 75 | 35.72069 | 35721 | 75 | 35.39774 | 35398
| 72.5 | 37.98978 | 37990 | 72.5 | 37.45616 | 37456 | 72.5 | 36.95163 | 36952 | 72.5 | 36.40541 | 36405 | 72.5 | 35.86422 | 35864 | 72.5 | 35.60013 | 35600 | 72.5 | 35.27943 | 35279
| 70 | 37.90126 | 37901 | 70 | 37.34872 | 37349 | 70 | 36.86335 | 36863 | 70 | 36.29447 | 36294 | 70 | 35.75518 | 35755 | 70 | 35.48837 | 35488 | 70 | 35.16984 | 35170
| 67.5 | 37.79366 | 37794 | 67.5 | 37.2567 | 37257 | 67.5 | 36.77901 | 36779 | 67.5 | 36.20474 | 36205 | 67.5 | 35.68405 | 35684 | 67.5 | 35.40613 | 35406 | 67.5 | 35.08968 | 35090
| 65 | 37.6807 | 37681 | 65 | 37.1691 | 37169 | 65 | 36.69638 | 36696 | 65 | 36.12275 | 36123 | 65 | 35.62459 | 35625 | 65 | 35.33273 | 35333 | 65 | 35.01825 | 35018
| 62.5 | 37.61746 | 37617 | 62.5 | 37.115 | 37115 | 62.5 | 36.63552 | 36636 | 62.5 | 36.0747 | 36075 | 62.5 | 35.58423 | 35584 | 62.5 | 35.30115 | 35301 | 62.5 | 34.9791 | 34979
| 60 | 37.51044 | 37510 | 60 | 37.01149 | 37011 | 60 | 36.52122 | 36521 | 60 | 35.97859 | 35979 | 60 | 35.48923 | 35489 | 60 | 35.22384 | 35224 | 60 | 34.89021 | 34890
| 57.5 | 37.45069 | 37451 | 57.5 | 36.95334 | 36953 | 57.5 | 36.46146 | 36461 | 57.5 | 35.92505 | 35925 | 57.5 | 35.4307 | 35431 | 57.5 | 35.17676 | 35177 | 57.5 | 34.84182 | 34842
| 55 | 37.30537 | 37305 | 55 | 36.8092 | 36809 | 55 | 36.32499 | 36325 | 55 | 35.78335 | 35783 | 55 | 35.27813 | 35278 | 55 | 35.02586 | 35026 | 55 | 34.70251 | 34703
| 52.5 | 37.25519 | 37255 | 52.5 | 36.7601 | 36760 | 52.5 | 36.2831 | 36283 | 52.5 | 35.73733 | 35737 | 52.5 | 35.22069 | 35221 | 52.5 | 34.96501 | 34965 | 52.5 | 34.6582 | 34658
| 50 | 37.18449 | 37184 | 50 | 36.69032 | 36690 | 50 | 36.21686 | 36217 | 50 | 35.66697 | 35667 | 50 | 35.15475 | 35155 | 50 | 34.88956 | 34890 | 50 | 34.59881 | 34599
| 47.5 | 37.17218 | 37172 | 47.5 | 36.6789 | 36679 | 47.5 | 36.20513 | 36205 | 47.5 | 35.65722 | 35657 | 47.5 | 35.15568 | 35156 | 47.5 | 34.87812 | 34878 | 47.5 | 34.60144 | 34601
| 45 | 37.11531 | 37115 | 45 | 36.62234 | 36622 | 45 | 36.14395 | 36144 | 45 | 35.59849 | 35598 | 45 | 35.09668 | 35097 | 45 | 34.82555 | 34826 | 45 | 34.53883 | 34539
| 42.5 | 37.0997 | 37100 | 42.5 | 36.60676 | 36607 | 42.5 | 36.12045 | 36120 | 42.5 | 35.58078 | 35581 | 42.5 | 35.07065 | 35071 | 42.5 | 34.81811 | 34818 | 42.5 | 34.50622 | 34506
| 40 | 37.04714 | 37047 | 40 | 36.53375 | 36534 | 40 | 36.02157 | 36022 | 40 | 35.46476 | 35465 | 40 | 34.92543 | 34925 | 40 | 34.68648 | 34686 | 40 | 34.36596 | 34366
| 37.5 | 37.03763 | 37038 | 37.5 | 36.52324 | 36523 | 37.5 | 36.00915 | 36009 | 37.5 | 35.45001 | 35450 | 37.5 | 34.90434 | 34904 | 37.5 | 34.66493 | 34665 | 37.5 | 34.36789 | 34368
| 35 | 37.01544 | 37015 | 35 | 36.49943 | 36499 | 35 | 35.98419 | 35984 | 35 | 35.4225 | 35422 | 35 | 34.87264 | 34873 | 35 | 34.62372 | 34624 | 35 | 34.36152 | 34362
| 32.5 | 37.00477 | 37005 | 32.5 | 36.48446 | 36484 | 32.5 | 35.96996 | 35970 | 32.5 | 35.40301 | 35403 | 32.5 | 34.85828 | 34858 | 32.5 | 34.59415 | 34594 | 32.5 | 34.31905 | 34319
| 30 | 36.99202 | 36992 | 30 | 36.46599 | 36466 | 30 | 35.9526 | 35953 | 30 | 35.37993 | 35380 | 30 | 34.84698 | 34847 | 30 | 34.56326 | 34563 | 30 | 34.252 | 34252
| 27.5 | 36.93907 | 36939 | 27.5 | 36.41076 | 36411 | 27.5 | 35.89502 | 35895 | 27.5 | 35.31986 | 35320 | 27.5 | 34.78581 | 34786 | 27.5 | 34.50313 | 34503 | 27.5 | 34.16452 | 34165
| 25 | 36.85094 | 36851 | 25 | 36.32296 | 36323 | 25 | 35.80312 | 35803 | 25 | 35.22608 | 35226 | 25 | 34.67959 | 34680 | 25 | 34.41681 | 34417 | 25 | 34.05691 | 34057
| 22.5 | 36.75097 | 36751 | 22.5 | 36.22475 | 36225 | 22.5 | 35.69849 | 35698 | 22.5 | 35.12031 | 35120 | 22.5 | 34.55857 | 34559 | 22.5 | 34.31694 | 34317 | 22.5 | 33.94017 | 33940
| 20 | 36.63317 | 36633 | 20 | 36.1094 | 36109 | 20 | 35.57392 | 35574 | 20 | 34.99474 | 34995 | 20 | 34.4229 | 34423 | 20 | 34.18815 | 34188 | 20 | 33.7999 | 33800
| 17.5 | 36.49374 | 36494 | 17.5 | 35.97257 | 35973 | 17.5 | 35.42702 | 35427 | 17.5 | 34.84354 | 34844 | 17.5 | 34.26733 | 34267 | 17.5 | 34.02742 | 34027 | 17.5 | 33.63391 | 33634
| 15 | 36.2776 | 36278 | 15 | 35.75523 | 35755 | 15 | 35.1961 | 35196 | 15 | 34.62182 | 34622 | 15 | 34.03384 | 34034 | 15 | 33.78501 | 33785 | 15 | 33.38071 | 33381
| 12.5 | 36.1538 | 36154 | 12.5 | 35.62762 | 35628 | 12.5 | 35.05901 | 35059 | 12.5 | 34.48023 | 34480 | 12.5 | 33.8828 | 33883 | 12.5 | 33.62545 | 33625 | 12.5 | 33.21316 | 33213
| 10 | 35.75683 | 35757 | 10 | 35.22115 | 35221 | 10 | 34.63452 | 34635 | 10 | 34.06983 | 34070 | 10 | 33.45006 | 33450 | 10 | 33.16706 | 33167 | 10 | 32.74133 | 32741
| 7.5 | 35.48061 | 35481 | 7.5 | 34.93056 | 34931 | 7.5 | 34.32568 | 34326 | 7.5 | 33.7569 | 33757 | 7.5 | 33.11379 | 33114 | 7.5 | 32.79483 | 32795 | 7.5 | 32.35923 | 32359
| 5 | 34.57716 | 34577 | 5 | 34.04928 | 34049 | 5 | 33.43638 | 33436 | 5 | 33.06441 | 33064 | 5 | 32.37342 | 32373 | 5 | 32.02836 | 32028 | 5 | 31.81555 | 31816
| 2.5 | 32.76158 | 32762 | 2.5 | 32.34529 | 32345 | 2.5 | 31.79482 | 31795 | 2.5 | 31.87165 | 31872 | 2.5 | 31.58119 | 31581 | 2.5 | 31.48588 | 31486 | 2.5 | 31.38603 | 31386
| 0 | 30 | 30000 | 0 | 30 | 30000 | 0 | 30 | 30000 | 0 | 30 | 30000 | 0 | 30 | 30000 | 0 | 30 | 30000 | 0 | 30 | 30000

## Chg-5P-26F
2A Charge 5'C |  |  | 2A Charge 25'C |  |  | 2A Charge 15'C
SOC% | Pack V | Pack V | SOC% | Pack V | Pack V | SOC% | Pack V | Pack V
100 | 41.943792 | 41944 | 100 | 41.949352 | 41949 | 100 | 41.946572 | 41947
97.5 | 41.74802 | 41748 | 97.5 | 41.72779 | 41728 | 97.5 | 41.73791 | 41738
95 | 41.61406 | 41614 | 95 | 41.55859 | 41559 | 95 | 41.58632 | 41586
92.5 | 41.49382 | 41494 | 92.5 | 41.40094 | 41401 | 92.5 | 41.44738 | 41447
90 | 41.37235 | 41372 | 90 | 41.23603 | 41236 | 90 | 41.30419 | 41304
87.5 | 41.26229 | 41262 | 87.5 | 40.98827 | 40988 | 87.5 | 41.12528 | 41125
85 | 41.0936 | 41094 | 85 | 40.74539 | 40745 | 85 | 40.9195 | 40919
82.5 | 40.88895 | 40889 | 82.5 | 40.51239 | 40512 | 82.5 | 40.70067 | 40701
80 | 40.71082 | 40711 | 80 | 40.30369 | 40304 | 80 | 40.50726 | 40507
77.5 | 40.54754 | 40548 | 77.5 | 40.10906 | 40109 | 77.5 | 40.3283 | 40328
75 | 40.40159 | 40402 | 75 | 39.93274 | 39933 | 75 | 40.16716 | 40167
72.5 | 40.2588 | 40259 | 72.5 | 39.76213 | 39762 | 72.5 | 40.01046 | 40010
70 | 40.13848 | 40138 | 70 | 39.61742 | 39617 | 70 | 39.87795 | 39878
67.5 | 40.0255 | 40026 | 67.5 | 39.48333 | 39483 | 67.5 | 39.75442 | 39754
65 | 39.92994 | 39930 | 65 | 39.37073 | 39371 | 65 | 39.65033 | 39650
62.5 | 39.8536 | 39854 | 62.5 | 39.28139 | 39281 | 62.5 | 39.5675 | 39567
60 | 39.71421 | 39714 | 60 | 39.13218 | 39132 | 60 | 39.4232 | 39423
57.5 | 39.65092 | 39651 | 57.5 | 39.06176 | 39062 | 57.5 | 39.35634 | 39356
55 | 39.50543 | 39505 | 55 | 38.9047 | 38905 | 55 | 39.20507 | 39205
52.5 | 39.46317 | 39463 | 52.5 | 38.83778 | 38838 | 52.5 | 39.15047 | 39150
50 | 39.38449 | 39384 | 50 | 38.73982 | 38740 | 50 | 39.06215 | 39062
47.5 | 39.36353 | 39364 | 47.5 | 38.71112 | 38711 | 47.5 | 39.03733 | 39037
45 | 39.30091 | 39301 | 45 | 38.64461 | 38645 | 45 | 38.97276 | 38973
42.5 | 39.26575 | 39266 | 42.5 | 38.60649 | 38606 | 42.5 | 38.93612 | 38936
40 | 39.22132 | 39221 | 40 | 38.55908 | 38559 | 40 | 38.8902 | 38890
37.5 | 39.19184 | 39192 | 37.5 | 38.52455 | 38525 | 37.5 | 38.8582 | 38858
35 | 39.16307 | 39163 | 35 | 38.48813 | 38488 | 35 | 38.8256 | 38826
32.5 | 39.1345 | 39134 | 32.5 | 38.44883 | 38449 | 32.5 | 38.79166 | 38792
30 | 39.09213 | 39092 | 30 | 38.39272 | 38393 | 30 | 38.74242 | 38742
27.5 | 39.03331 | 39033 | 27.5 | 38.32058 | 38321 | 27.5 | 38.67694 | 38677
25 | 38.92625 | 38926 | 25 | 38.21153 | 38212 | 25 | 38.56889 | 38569
22.5 | 38.79383 | 38794 | 22.5 | 38.12644 | 38126 | 22.5 | 38.46014 | 38460
20 | 38.44411 | 38444 | 20 | 37.9309845 | 37931 | 20 | 38.18755 | 38188
17.5 | 37.93148 | 37931 | 17.5 | 37.58427 | 37584 | 17.5 | 37.75788 | 37758
15 | 37.30751 | 37308 | 15 | 36.97025 | 36970 | 15 | 37.13888 | 37139
12.5 | 37.00738 | 37007 | 12.5 | 36.61525 | 36615 | 12.5 | 36.81132 | 36811
10 | 36.62926 | 36629 | 10 | 36.19732 | 36197 | 10 | 36.41329 | 36413
7.5 | 36.40226 | 36402 | 7.5 | 35.93197 | 35932 | 7.5 | 36.16711 | 36167
5 | 35.87245 | 35872 | 5 | 35.3183 | 35318 | 5 | 35.59537 | 35595
2.5 | 35.18451 | 35185 | 2.5 | 34.55287 | 34553 | 2.5 | 34.86869 | 34869
0 | 30 | 30000 | 0 | 30 | 30000 | 0 | 30 | 30000

## Chg-4P-26F
2A Charge 5'C |  |  | 2A Charge 25'C |  |  | 2A Charge 15'C
SOC% | Pack V | Pack V | SOC% | Pack V | Pack V | SOC% | Pack V | Pack V
100 | 41.96724 | 41967 | 100 | 41.97419 | 41974 | 100 | 41.970715 | 41971
97.5 | 41.79577 | 41796 | 97.5 | 41.77048 | 41770 | 97.5 | 41.78313 | 41783
95 | 41.70151 | 41702 | 95 | 41.63218 | 41632 | 95 | 41.66685 | 41667
92.5 | 41.61243 | 41612 | 92.5 | 41.49634 | 41496 | 92.5 | 41.55438 | 41554
90 | 41.52386 | 41524 | 90 | 41.35347 | 41353 | 90 | 41.43867 | 41439
87.5 | 41.44536 | 41445 | 87.5 | 41.10283 | 41103 | 87.5 | 41.27409 | 41274
85 | 41.2931 | 41293 | 85 | 40.85784 | 40858 | 85 | 41.07547 | 41075
82.5 | 41.08952 | 41090 | 82.5 | 40.61882 | 40619 | 82.5 | 40.85417 | 40854
80 | 40.92007 | 40920 | 80 | 40.41115 | 40411 | 80 | 40.66561 | 40666
77.5 | 40.7637 | 40764 | 77.5 | 40.2156 | 40216 | 77.5 | 40.48965 | 40490
75 | 40.62761 | 40628 | 75 | 40.04155 | 40042 | 75 | 40.33458 | 40335
72.5 | 40.49175 | 40492 | 72.5 | 39.87093 | 39871 | 72.5 | 40.18134 | 40181
70 | 40.38282 | 40383 | 70 | 39.7315 | 39731 | 70 | 40.05716 | 40057
67.5 | 40.27803 | 40278 | 67.5 | 39.60032 | 39600 | 67.5 | 39.93917 | 39939
65 | 40.19429 | 40194 | 65 | 39.49528 | 39495 | 65 | 39.84478 | 39845
62.5 | 40.1249 | 40125 | 62.5 | 39.40963 | 39410 | 62.5 | 39.76726 | 39767
60 | 39.98724 | 39987 | 60 | 39.2597 | 39260 | 60 | 39.62347 | 39623
57.5 | 39.94484 | 39945 | 57.5 | 39.20838 | 39208 | 57.5 | 39.57661 | 39577
55 | 39.8307 | 39831 | 55 | 39.0798 | 39080 | 55 | 39.45525 | 39455
52.5 | 39.81635 | 39816 | 52.5 | 39.0346 | 39035 | 52.5 | 39.42548 | 39425
50 | 39.75686 | 39757 | 50 | 38.95102 | 38951 | 50 | 39.35394 | 39354
47.5 | 39.74502 | 39745 | 47.5 | 38.92951 | 38930 | 47.5 | 39.33726 | 39337
45 | 39.68451 | 39685 | 45 | 38.86414 | 38864 | 45 | 39.27432 | 39274
42.5 | 39.64641 | 39646 | 42.5 | 38.82234 | 38822 | 42.5 | 39.23438 | 39234
40 | 39.59866 | 39599 | 40 | 38.77085 | 38771 | 40 | 39.18476 | 39185
37.5 | 39.5657 | 39566 | 37.5 | 38.73159 | 38732 | 37.5 | 39.14864 | 39149
35 | 39.53622 | 39536 | 35 | 38.69254 | 38693 | 35 | 39.11438 | 39114
32.5 | 39.50595 | 39506 | 32.5 | 38.64885 | 38649 | 32.5 | 39.0774 | 39077
30 | 39.46117 | 39461 | 30 | 38.58691 | 38587 | 30 | 39.02404 | 39024
27.5 | 39.40245 | 39402 | 27.5 | 38.51154 | 38512 | 27.5 | 38.95699 | 38957
25 | 39.28969 | 39290 | 25 | 38.39629 | 38396 | 25 | 38.84299 | 38843
22.5 | 39.16088 | 39161 | 22.5 | 38.32664 | 38327 | 22.5 | 38.74376 | 38744
20 | 38.77557 | 38776 | 20 | 38.13416 | 38134 | 20 | 38.45486 | 38455
17.5 | 38.20509 | 38205 | 17.5 | 37.77108 | 37771 | 17.5 | 37.98809 | 37988
15 | 37.52923 | 37529 | 15 | 37.10766 | 37108 | 15 | 37.31844 | 37318
12.5 | 37.2322 | 37232 | 12.5 | 36.74203 | 36742 | 12.5 | 36.98712 | 36987
10 | 36.85816 | 36858 | 10 | 36.31823 | 36318 | 10 | 36.58819 | 36588
7.5 | 36.62502 | 36625 | 7.5 | 36.03716 | 36037 | 7.5 | 36.33109 | 36331
5 | 36.05029 | 36050 | 5 | 35.35761 | 35358 | 5 | 35.70395 | 35704
2.5 | 35.34248 | 35342 | 2.5 | 34.55293 | 34553 | 2.5 | 34.9477 | 34948
0 | 30 | 30000 | 0 | 30 | 30000 | 0 | 30 | 30000

## Chg-3P-26F
2A Charge 5'C |  |  | 2A Charge 25'C |  |  | 2A Charge 15'C
SOC% | Pack V | Pack V | SOC% | Pack V | Pack V | SOC% | Pack V | Pack V
100 | 41.96365 | 41964 | 100 | 41.93625 | 41936 | 100 | 41.94995 | 41950
97.5 | 41.80389 | 41804 | 97.5 | 41.76017 | 41760 | 97.5 | 41.78203 | 41782
95 | 41.8072 | 41807 | 95 | 41.77476 | 41775 | 95 | 41.79098 | 41791
92.5 | 41.83636 | 41836 | 92.5 | 41.68157 | 41682 | 92.5 | 41.75897 | 41759
90 | 41.80606 | 41806 | 90 | 41.57886 | 41579 | 90 | 41.69246 | 41692
87.5 | 41.78048 | 41780 | 87.5 | 41.32378 | 41324 | 87.5 | 41.55213 | 41552
85 | 41.65843 | 41658 | 85 | 41.07808 | 41078 | 85 | 41.36825 | 41368
82.5 | 41.46263 | 41463 | 82.5 | 40.83504 | 40835 | 82.5 | 41.14884 | 41149
80 | 41.30882 | 41309 | 80 | 40.63026 | 40630 | 80 | 40.96954 | 40970
77.5 | 41.16656 | 41167 | 77.5 | 40.43575 | 40436 | 77.5 | 40.80115 | 40801
75 | 41.04765 | 41048 | 75 | 40.26623 | 40266 | 75 | 40.65694 | 40657
72.5 | 40.92818 | 40928 | 72.5 | 40.1004 | 40100 | 72.5 | 40.51429 | 40514
70 | 40.83771 | 40838 | 70 | 39.96929 | 39969 | 70 | 40.4035 | 40404
67.5 | 40.74783 | 40748 | 67.5 | 39.84421 | 39844 | 67.5 | 40.29602 | 40296
65 | 40.68054 | 40681 | 65 | 39.74853 | 39749 | 65 | 40.21454 | 40215
62.5 | 40.62455 | 40625 | 62.5 | 39.67086 | 39671 | 62.5 | 40.1477 | 40148
60 | 40.50027 | 40500 | 60 | 39.53023 | 39530 | 60 | 40.01525 | 40015
57.5 | 40.49611 | 40496 | 57.5 | 39.51417 | 39514 | 57.5 | 40.00514 | 40005
55 | 40.42915 | 40429 | 55 | 39.42794 | 39428 | 55 | 39.92855 | 39929
52.5 | 40.45131 | 40451 | 52.5 | 39.40898 | 39409 | 52.5 | 39.93014 | 39930
50 | 40.40748 | 40407 | 50 | 39.33303 | 39333 | 50 | 39.87025 | 39870
47.5 | 40.39766 | 40398 | 47.5 | 39.31031 | 39310 | 47.5 | 39.85399 | 39854
45 | 40.33567 | 40336 | 45 | 39.24184 | 39242 | 45 | 39.78876 | 39789
42.5 | 40.28943 | 40289 | 42.5 | 39.19067 | 39191 | 42.5 | 39.74005 | 39740
40 | 40.23422 | 40234 | 40 | 39.13048 | 39130 | 40 | 39.68235 | 39682
37.5 | 40.19422 | 40194 | 37.5 | 39.08206 | 39082 | 37.5 | 39.63814 | 39638
35 | 40.16147 | 40161 | 35 | 39.03656 | 39037 | 35 | 39.59902 | 39599
32.5 | 40.13052 | 40131 | 32.5 | 38.98773 | 38988 | 32.5 | 39.55912 | 39559
30 | 40.09026 | 40090 | 30 | 38.92458 | 38925 | 30 | 39.50742 | 39507
27.5 | 40.04839 | 40048 | 27.5 | 38.86051 | 38861 | 27.5 | 39.45445 | 39454
25 | 39.94959 | 39950 | 25 | 38.75839 | 38758 | 25 | 39.35399 | 39354
22.5 | 39.84004 | 39840 | 22.5 | 38.72773 | 38728 | 22.5 | 39.28389 | 39284
20 | 39.39999 | 39400 | 20 | 38.54478 | 38545 | 20 | 38.97238 | 38972
17.5 | 38.73995 | 38740 | 17.5 | 38.16127 | 38161 | 17.5 | 38.45061 | 38451
15 | 37.96468 | 37965 | 15 | 37.40258 | 37403 | 15 | 37.68363 | 37684
12.5 | 37.62814 | 37628 | 12.5 | 36.97459 | 36975 | 12.5 | 37.30136 | 37301
10 | 37.247 | 37247 | 10 | 36.52709 | 36527 | 10 | 36.88705 | 36887
7.5 | 37.01966 | 37020 | 7.5 | 36.23585 | 36236 | 7.5 | 36.62775 | 36628
5 | 36.49888 | 36499 | 5 | 35.5753 | 35575 | 5 | 36.03709 | 36037
2.5 | 35.85577 | 35856 | 2.5 | 34.80304 | 34803 | 2.5 | 35.32941 | 35329
0 | 30 | 30000 | 0 | 30 | 30000 | 0 | 30 | 30000

## Sheet1
5LEDs Project :
閃爍 | 1 LED : charging, 0-30%
閃爍 | 2 LEDs : 31-50%
閃爍 | 3 LEDs : 51-70%
閃爍 | 4 LEDs : >71%
閃爍 | 5 LEDs : tap current = 1.5A (>90%) -> Full Charge State
Full Charge State 解除條件 : 放電; 靜置1days
4LEDs Project :
閃爍 | 1 LED : charging, 0-35%
閃爍 | 2 LEDs : 36-60%
閃爍 | 3 LEDs : >61%
閃爍 | 4 LEDs : tap current = 1.5A (>90%)
Full Charge State 解除條件 : 放電; 靜置1days

## Sheet2
2A 5'C 26F | 10S4P |  | 2A 25'C 26F | 10S4P |  | 2A 5'C 26F->26H | 10S4P |  | 2A 25'C 26F->26H | 10S4P |  | 2A 5'C 26F->26H | 10S3P | 2A 25'C 26F->26H | 10S3P | 26F OCV |  | 26H OCV |  | 26F-26H
SOC% | Pack V | R | SOC% | Pack V | R | SOC% | Pack V | R | SOC% | Pack V | R | SOC% | Pack V | SOC% | Pack V | SOC% | Cell V | SOC% | Cell V | SOC% | Delta V
100 | 41.92924 | 0.003962 | 100 | 41.94619 | 0.0048095 | 100 | 42.03924 | 0.03962 | 100 | 42.05619 | 0.048095 | 100 | 42.06565 | 100 | 42.08825 | 100 | 4.185 | 100 | 4.196 | 100 | -0.011
97.5 | 41.85139 | 0.01471802 | 97.5 | 41.8261 | 0.01345363 | 97.5 | 41.89303 | 0.1471802 | 97.5 | 41.86774 | 0.1345363 | 97.5 | 41.99115 | 97.5 | 41.95744 | 97.5 | 4.155703125 | 97.5 | 4.159867 | 97.5 | -0.004164062
95 | 41.77172 | 0.02485258 | 95 | 41.70239 | 0.02138608 | 95 | 41.74526 | 0.2485258 | 95 | 41.67593 | 0.2138608 | 95 | 41.91095 | 95 | 41.81851 | 95 | 4.127467 | 95 | 4.124821 | 95 | 0.002645914
92.5 | 41.69109 | 0.03358971 | 92.5 | 41.575 | 0.02778509 | 92.5 | 41.59629 | 0.3358971 | 92.5 | 41.48019 | 0.2778509 | 92.5 | 41.82022 | 92.5 | 41.66543 | 92.5 | 4.10193 | 92.5 | 4.092449 | 92.5 | 0.009480469
90 | 41.61288 | 0.04232868 | 90 | 41.44248 | 0.03380879 | 90 | 41.45895 | 0.4232868 | 90 | 41.28855 | 0.3380879 | 90 | 41.74114 | 90 | 41.51394 | 90 | 4.07663 | 90 | 4.061237 | 90 | 0.015393
87.5 | 41.53536 | 0.05026789 | 87.5 | 41.19283 | 0.0331416 | 87.5 | 41.31411 | 0.5026789 | 87.5 | 40.97158 | 0.331416 | 87.5 | 41.64923 | 87.5 | 41.19253 | 87.5 | 4.053 | 87.5 | 4.030875 | 87.5 | 0.022125
85 | 41.39161 | 0.05479947 | 85 | 40.95635 | 0.0330363 | 85 | 41.10201 | 0.5479947 | 85 | 40.66674 | 0.330363 | 85 | 41.46733 | 85 | 40.88698 | 85 | 4.0295625 | 85 | 4.000602 | 85 | 0.0289609375
82.5 | 41.20612 | 0.05596756 | 82.5 | 40.73543 | 0.03243279 | 82.5 | 40.83188 | 0.5596756 | 82.5 | 40.36119 | 0.3243279 | 82.5 | 41.205 | 82.5 | 40.5774 | 82.5 | 4.008677 | 82.5 | 3.971253 | 82.5 | 0.03742412
80 | 41.04007 | 0.05831218 | 80 | 40.53115 | 0.0328663 | 80 | 40.60202 | 0.5831218 | 80 | 40.09311 | 0.328663 | 80 | 40.99077 | 80 | 40.31222 | 80 | 3.987383 | 80 | 3.943578125 | 80 | 0.0438046875
77.5 | 40.89144 | 0.06042821 | 77.5 | 40.34334 | 0.03302319 | 77.5 | 40.37175 | 0.6042821 | 77.5 | 39.82365 | 0.3302319 | 77.5 | 40.77461 | 77.5 | 40.04381 | 77.5 | 3.968288 | 77.5 | 3.916319 | 77.5 | 0.05196887
75 | 40.75761 | 0.06300564 | 75 | 40.17155 | 0.03370233 | 75 | 40.15011 | 0.6300564 | 75 | 39.56405 | 0.3370233 | 75 | 40.57015 | 75 | 39.78873 | 75 | 3.94975 | 75 | 3.889 | 75 | 0.06075
72.5 | 40.63623 | 0.06546322 | 72.5 | 40.0154 | 0.03442175 | 72.5 | 39.93386 | 0.6546322 | 72.5 | 39.31303 | 0.3442175 | 72.5 | 40.37028 | 72.5 | 39.5425 | 72.5 | 3.932696 | 72.5 | 3.862459 | 72.5 | 0.07023735
70 | 40.52582 | 0.06823455 | 70 | 39.87451 | 0.03566863 | 70 | 39.73989 | 0.6823455 | 70 | 39.08857 | 0.3566863 | 70 | 40.19478 | 70 | 39.32636 | 70 | 3.916113 | 70 | 3.83752 | 70 | 0.07859375
67.5 | 40.42479 | 0.0704698 | 67.5 | 39.74707 | 0.03658411 | 67.5 | 39.54045 | 0.704698 | 67.5 | 38.86274 | 0.3658411 | 67.5 | 40.01025 | 67.5 | 39.10663 | 67.5 | 3.901539 | 67.5 | 3.813105 | 67.5 | 0.08843359375
65 | 40.33129 | 0.07293816 | 65 | 39.63228 | 0.0379876 | 65 | 39.35931 | 0.7293816 | 65 | 38.6603 | 0.379876 | 65 | 39.84556 | 65 | 38.91355 | 65 | 3.887253 | 65 | 3.790054 | 65 | 0.09719844
62.5 | 40.24396 | 0.07494792 | 62.5 | 39.52869 | 0.03918444 | 62.5 | 39.16896 | 0.7494792 | 62.5 | 38.45369 | 0.3918444 | 62.5 | 39.66861 | 62.5 | 38.71492 | 62.5 | 3.8745 | 62.5 | 3.767 | 62.5 | 0.1075
60 | 40.16121 | 0.07695527 | 60 | 39.43367 | 0.04057863 | 60 | 38.96331 | 0.7695527 | 60 | 38.23577 | 0.4057863 | 60 | 39.47634 | 60 | 38.5063 | 60 | 3.86221 | 60 | 3.74242 | 60 | 0.1197899
57.5 | 40.08027 | 0.0826911 | 57.5 | 39.34381 | 0.04586832 | 57.5 | 38.82453 | 0.826911 | 57.5 | 38.08807 | 0.4586832 | 57.5 | 39.3758 | 57.5 | 38.39386 | 57.5 | 3.842645 | 57.5 | 3.71707 | 57.5 | 0.1255742
55 | 39.99969 | 0.0897675 | 55 | 39.24878 | 0.05222222 | 55 | 38.71765 | 0.897675 | 55 | 37.96675 | 0.5222222 | 55 | 39.3161 | 55 | 38.3149 | 55 | 3.820434 | 55 | 3.69223 | 55 | 0.128203125
52.5 | 39.92032 | 0.09524352 | 52.5 | 39.13857 | 0.05615621 | 52.5 | 38.62557 | 0.9524352 | 52.5 | 37.84382 | 0.5615621 | 52.5 | 39.26053 | 52.5 | 38.2182 | 52.5 | 3.801545 | 52.5 | 3.67207 | 52.5 | 0.1294747
50 | 39.84686 | 0.0975929 | 50 | 39.04102 | 0.05730111 | 50 | 38.52686 | 0.975929 | 50 | 37.72102 | 0.5730111 | 50 | 39.17748 | 50 | 38.10303 | 50 | 3.7895 | 50 | 3.6575 | 50 | 0.132
47.5 | 39.77996 | 0.09789681 | 47.5 | 38.96445 | 0.05712123 | 47.5 | 38.42521 | 0.9789681 | 47.5 | 37.6097 | 0.5712123 | 47.5 | 39.07786 | 47.5 | 37.99051 | 47.5 | 3.782202 | 47.5 | 3.646728 | 47.5 | 0.1354747
45 | 39.72001 | 0.09767453 | 45 | 38.89964 | 0.05665601 | 45 | 38.33306 | 0.9767453 | 45 | 37.51269 | 0.5665601 | 45 | 38.98422 | 45 | 37.8904 | 45 | 3.776652 | 45 | 3.637957 | 45 | 0.1386953125
42.5 | 39.66629 | 0.09645335 | 42.5 | 38.84222 | 0.05524979 | 42.5 | 38.22926 | 0.9645335 | 42.5 | 37.40519 | 0.5524979 | 42.5 | 38.87228 | 42.5 | 37.77352 | 42.5 | 3.773723 | 42.5 | 3.63002 | 42.5 | 0.143703125
40 | 39.61866 | 0.09533378 | 40 | 38.79085 | 0.05394351 | 40 | 38.13461 | 0.9533378 | 40 | 37.30681 | 0.5394351 | 40 | 38.77017 | 40 | 37.66643 | 40 | 3.771198 | 40 | 3.622794 | 40 | 0.1484047
37.5 | 39.57804 | 0.09427722 | 37.5 | 38.74393 | 0.05257151 | 37.5 | 38.04304 | 0.9427722 | 37.5 | 37.20893 | 0.5257151 | 37.5 | 38.67156 | 37.5 | 37.55941 | 37.5 | 3.76925 | 37.5 | 3.61575 | 37.5 | 0.1535
35 | 39.54524 | 0.0937875 | 35 | 38.70156 | 0.05160337 | 35 | 37.97124 | 0.937875 | 35 | 37.12755 | 0.5160337 | 35 | 38.59649 | 35 | 37.47158 | 35 | 3.766949 | 35 | 3.609549 | 35 | 0.1574008
32.5 | 39.52048 | 0.09368597 | 32.5 | 38.66339 | 0.05083138 | 32.5 | 37.8913 | 0.9368597 | 32.5 | 37.03421 | 0.5083138 | 32.5 | 38.51587 | 32.5 | 37.37308 | 32.5 | 3.764676 | 32.5 | 3.601758 | 32.5 | 0.162918
30 | 39.50321 | 0.09436343 | 30 | 38.62894 | 0.05065031 | 30 | 37.80117 | 0.9436343 | 30 | 36.92691 | 0.5065031 | 30 | 38.43026 | 30 | 37.26458 | 30 | 3.76159375 | 30 | 3.591390625 | 30 | 0.170203125
27.5 | 39.48677 | 0.09689115 | 27.5 | 38.59586 | 0.0523453 | 27.5 | 37.73191 | 0.9689115 | 27.5 | 36.84099 | 0.523453 | 27.5 | 38.37785 | 27.5 | 37.18996 | 27.5 | 3.754895 | 27.5 | 3.579409 | 27.5 | 0.1754864
25 | 39.45219 | 0.09898448 | 25 | 38.55879 | 0.05431457 | 25 | 37.63969 | 0.9898448 | 25 | 36.74629 | 0.5431457 | 25 | 38.29959 | 25 | 37.10839 | 25 | 3.74725 | 25 | 3.566 | 25 | 0.18125
22.5 | 39.3359 | 0.1018747 | 22.5 | 38.50166 | 0.06016287 | 22.5 | 37.53913 | 1.018747 | 22.5 | 36.70489 | 0.6016287 | 22.5 | 38.21829 | 22.5 | 37.10598 | 22.5 | 3.72984 | 22.5 | 3.550163 | 22.5 | 0.179677
20 | 38.99154 | 0.09366317 | 20 | 38.35014 | 0.06159278125 | 20 | 37.19545 | 0.9366317 | 20 | 36.55404 | 0.6159278125 | 20 | 37.81987 | 20 | 36.96466 | 20 | 3.711828125 | 20 | 3.53221875 | 20 | 0.179609375
17.5 | 38.37328 | 0.08022804 | 17.5 | 37.93927 | 0.05852757 | 17.5 | 36.68378 | 0.8022804 | 17.5 | 36.24977 | 0.5852757 | 17.5 | 37.21864 | 17.5 | 36.63996 | 17.5 | 3.676872 | 17.5 | 3.507922 | 17.5 | 0.1689494
15 | 37.72696 | 0.06531693 | 15 | 37.30539 | 0.04423838 | 15 | 36.11814 | 0.6531693 | 15 | 35.69656 | 0.4423838 | 15 | 36.55358 | 15 | 35.99149 | 15 | 3.6420625 | 15 | 3.48118 | 15 | 0.1608828125
12.5 | 37.22532 | 0.05939111 | 12.5 | 36.73516 | 0.03488299 | 12.5 | 35.82282 | 0.5939111 | 12.5 | 35.33266 | 0.3488299 | 12.5 | 36.21876 | 12.5 | 35.56521 | 12.5 | 3.60375 | 12.5 | 3.4635 | 12.5 | 0.14025
10 | 36.88019 | 0.05832586 | 10 | 36.34027 | 0.03132946 | 10 | 35.68133 | 0.5832586 | 10 | 35.1414 | 0.3132946 | 10 | 36.07017 | 10 | 35.35027 | 10 | 3.571368 | 10 | 3.451481 | 10 | 0.1198863
7.5 | 36.64295 | 0.05919562 | 7.5 | 36.05509 | 0.02980264 | 7.5 | 35.52048 | 0.5919562 | 7.5 | 34.93262 | 0.2980264 | 7.5 | 35.91512 | 7.5 | 35.13131 | 7.5 | 3.545903 | 7.5 | 3.433657 | 7.5 | 0.1122465
5 | 36.50683 | 0.06728845 | 5 | 35.81414 | 0.03265406 | 5 | 35.09585 | 0.6728845 | 5 | 34.40316 | 0.3265406 | 5 | 35.54444 | 5 | 34.62085 | 5 | 3.516106 | 5 | 3.375008 | 5 | 0.1410983
2.5 | 35.88674 | 0.07699386 | 2.5 | 35.09719 | 0.03751648 | 2.5 | 34.2625 | 0.7699386 | 2.5 | 33.47295 | 0.3751648 | 2.5 | 34.77579 | 2.5 | 33.72306 | 2.5 | 3.434686 | 2.5 | 3.272262 | 2.5 | 0.1624243
0 | 29 | 0 | 0 | 29 | 0 | 0 | 29 | 0 | 0 | 29 | 0 | 0 | 29 | 0 | 29 | 0 | 2.9 | 0 | 2.9 | 0 | 0