## 26H-OCV
SOC% | Cell V | Pack V | Pack V
100 | 4.1822 | 41.822 | 41822
97.5 | 4.165429 | 41.65429 | 41654
95 | 4.130797 | 41.30797 | 41308
92.5 | 4.100321 | 41.00321 | 41003
90 | 4.070139 | 40.70139 | 40701
87.5 | 4.039875 | 40.39875 | 40399
85 | 4.010453125 | 40.10453125 | 40105
82.5 | 3.982903 | 39.82903 | 39829
80 | 3.955578125 | 39.55578125 | 39556
77.5 | 3.929093 | 39.29093 | 39291
75 | 3.902 | 39.02 | 39020
72.5 | 3.876907 | 38.76907 | 38769
70 | 3.85182 | 38.5182 | 38518
67.5 | 3.82778125 | 38.2778125 | 38278
65 | 3.803755 | 38.03755 | 38038
62.5 | 3.78125 | 37.8125 | 37813
60 | 3.759817 | 37.59817 | 37598
57.5 | 3.735496 | 37.35496 | 37355
55 | 3.709129 | 37.09129 | 37091
52.5 | 3.685969 | 36.85969 | 36860
50 | 3.6665 | 36.665 | 36665
47.5 | 3.651778 | 36.51778 | 36518
45 | 3.641508 | 36.41508 | 36415
42.5 | 3.63259375 | 36.3259375 | 36326
40 | 3.624794 | 36.24794 | 36248
37.5 | 3.617375 | 36.17375 | 36174
35 | 3.610549 | 36.10549 | 36105
32.5 | 3.60340625 | 36.0340625 | 36034
30 | 3.59559375 | 35.9559375 | 35956
27.5 | 3.588619 | 35.88619 | 35886
25 | 3.58225 | 35.8225 | 35823
22.5 | 3.570389 | 35.70389 | 35704
20 | 3.553816 | 35.53816 | 35538
17.5 | 3.531572 | 35.31572 | 35316
15 | 3.500953125 | 35.00953125 | 35010
12.5 | 3.469875 | 34.69875 | 34699
10 | 3.453685 | 34.53685 | 34537
7.5 | 3.440664 | 34.40664 | 34407
5 | 3.420661 | 34.20661 | 34207
2.5 | 3.347265625 | 33.47265625 | 33473
0 | 3 | 30 | 30000

## Dsg--5℃
Current-7.8Ah (A) | 3 | <4.0A |  | 5 | 4.1~5.0A |  | 7 | 5.1~7.0A |  | 9 | 7.1~9.0A |  | 11.2 | 9.1~11.2A |  | 13 | 11.3~13A |  | 15 | >13.1A
Current-10.4Ah (A) | 4 | <5.3A |  | 6.666667 | 5.4~6.7A |  | 9.333333 | 6.8~9.3A |  | 12 | 9.4~12.0A |  | 14.93333 | >12.1A
Current-13Ah (A) | 5 | <6.7A |  | 8.333333 | 6.7~8.3A |  | 11.66667 | 8.3~11.7A |  | 15 | 11.7~14.0A |  | 18.66667 | >14A
<0'C |  | -0.7 |  |  | -0.95 |  |  | -1.25 |  |  | -1.5 |  |  | -1.75 |  |  | -1.75 |  |  | -1.75
| SOC% | Pack V | Pack V | SOC% | Pack V | Pack V | SOC% | Pack V | Pack V | SOC% | Pack V | Pack V | SOC% | Pack V | Pack V | SOC% | Pack V | Pack V | SOC% | Pack V | Pack V
校正分界點 | 100 | 41.822 | 41822 | 100 | 41.822 | 41822 | 100 | 41.822 | 41822 | 100 | 41.822 | 41822 | 100 | 41.822 | 41822 | 100 | 41.822 | 41822 | 100 | 41.822 | 41822
40 | 97.5 | 39.21244 | 39212 | 97.5 | 38.59412 | 38594 | 97.5 | 37.97069 | 37971 | 97.5 | 37.23801 | 37238 | 97.5 | 36.77004 | 36770 | 97.5 | 36.48047 | 36480 | 97.5 | 36.16872 | 36169
| 95 | 38.68959 | 38690 | 95 | 38.01487 | 38015 | 95 | 37.31901 | 37319 | 95 | 36.52025 | 36520 | 95 | 36.05112 | 36051 | 95 | 35.66324 | 35663 | 95 | 35.29797 | 35298
校正倍數 | 92.5 | 38.4672 | 38467 | 92.5 | 37.79869 | 37799 | 92.5 | 37.09781 | 37098 | 92.5 | 36.30327 | 36303 | 92.5 | 35.88624 | 35886 | 92.5 | 35.45198 | 35452 | 92.5 | 35.09067 | 35091
1.1 | 90 | 38.25368 | 38254 | 90 | 37.57982 | 37580 | 90 | 36.88227 | 36882 | 90 | 36.09875 | 36099 | 90 | 35.6803 | 35680 | 90 | 35.24651 | 35247 | 90 | 34.89841 | 34898
| 87.5 | 38.04801 | 38048 | 87.5 | 37.35874 | 37359 | 87.5 | 36.67201 | 36672 | 87.5 | 35.90504 | 35905 | 87.5 | 35.43443 | 35434 | 87.5 | 35.0471 | 35047 | 87.5 | 34.72131 | 34721
| 85 | 37.84147 | 37841 | 85 | 37.1401 | 37140 | 85 | 36.46295 | 36463 | 85 | 35.70742 | 35707 | 85 | 35.19217 | 35192 | 85 | 34.85279 | 34853 | 85 | 34.54037 | 34540
| 82.5 | 37.63054 | 37631 | 82.5 | 36.93574 | 36936 | 82.5 | 36.26057 | 36261 | 82.5 | 35.48921 | 35489 | 82.5 | 34.97696 | 34977 | 82.5 | 34.69666 | 34697 | 82.5 | 34.33055 | 34331
| 80 | 37.4196 | 37420 | 80 | 36.73138 | 36731 | 80 | 36.05819 | 36058 | 80 | 35.27101 | 35271 | 80 | 34.76317 | 34763 | 80 | 34.54772 | 34548 | 80 | 34.11798 | 34118
| 77.5 | 37.21552 | 37216 | 77.5 | 36.5368 | 36537 | 77.5 | 35.85278 | 35853 | 77.5 | 35.06893 | 35069 | 77.5 | 34.56299 | 34563 | 77.5 | 34.36877 | 34369 | 77.5 | 33.9205 | 33921
| 75 | 37.01423 | 37014 | 75 | 36.34649 | 36346 | 75 | 35.6461 | 35646 | 75 | 34.87357 | 34874 | 75 | 34.3709 | 34371 | 75 | 34.16598 | 34166 | 75 | 33.73323 | 33733
| 72.5 | 36.81909 | 36819 | 72.5 | 36.15413 | 36154 | 72.5 | 35.44397 | 35444 | 72.5 | 34.68302 | 34683 | 72.5 | 34.18782 | 34188 | 72.5 | 33.95913 | 33959 | 72.5 | 33.56012 | 33560
| 70 | 36.63344 | 36633 | 70 | 35.95682 | 35957 | 70 | 35.24998 | 35250 | 70 | 34.49855 | 34499 | 70 | 34.01727 | 34017 | 70 | 33.7661 | 33766 | 70 | 33.40931 | 33409
| 67.5 | 36.45229 | 36452 | 67.5 | 35.75776 | 35758 | 67.5 | 35.06129 | 35061 | 67.5 | 34.31813 | 34318 | 67.5 | 33.85834 | 33858 | 67.5 | 33.58963 | 33590 | 67.5 | 33.28265 | 33283
| 65 | 36.2691 | 36269 | 65 | 35.57296 | 35573 | 65 | 34.88994 | 34890 | 65 | 34.15304 | 34153 | 65 | 33.69914 | 33699 | 65 | 33.41312 | 33413 | 65 | 33.14913 | 33149
| 62.5 | 36.08418 | 36084 | 62.5 | 35.40248 | 35402 | 62.5 | 34.73565 | 34736 | 62.5 | 34.0029 | 34003 | 62.5 | 33.53926 | 33539 | 62.5 | 33.2365 | 33236 | 62.5 | 32.98786 | 32988
| 60 | 35.90923 | 35909 | 60 | 35.24032 | 35240 | 60 | 34.58486 | 34585 | 60 | 33.85765 | 33858 | 60 | 33.37986 | 33380 | 60 | 33.05986 | 33060 | 60 | 32.82311 | 32823
| 57.5 | 35.75402 | 35754 | 57.5 | 35.09262 | 35093 | 57.5 | 34.43669 | 34437 | 57.5 | 33.71831 | 33718 | 57.5 | 33.22698 | 33227 | 57.5 | 32.91463 | 32915 | 57.5 | 32.66287 | 32663
| 55 | 35.61415 | 35614 | 55 | 34.95634 | 34956 | 55 | 34.2918 | 34292 | 55 | 33.5838 | 33584 | 55 | 33.0797 | 33080 | 55 | 32.79825 | 32798 | 55 | 32.50656 | 32507
| 52.5 | 35.48186 | 35482 | 52.5 | 34.82617 | 34826 | 52.5 | 34.15537 | 34155 | 52.5 | 33.45255 | 33453 | 52.5 | 32.94023 | 32940 | 52.5 | 32.68413 | 32684 | 52.5 | 32.35392 | 32354
| 50 | 35.3715 | 35372 | 50 | 34.71649 | 34716 | 50 | 34.0466 | 34047 | 50 | 33.33082 | 33331 | 50 | 32.83725 | 32837 | 50 | 32.5727 | 32573 | 50 | 32.21844 | 32218
| 47.5 | 35.26115 | 35261 | 47.5 | 34.6068 | 34607 | 47.5 | 33.93782 | 33938 | 47.5 | 33.20909 | 33209 | 47.5 | 32.74371 | 32744 | 47.5 | 32.4624 | 32462 | 47.5 | 32.08766 | 32088
| 45 | 35.16911 | 35169 | 45 | 34.51281 | 34513 | 45 | 33.84431 | 33844 | 45 | 33.11141 | 33111 | 45 | 32.64453 | 32645 | 45 | 32.3596 | 32360 | 45 | 31.98355 | 31984
| 42.5 | 35.08167 | 35082 | 42.5 | 34.42351 | 34424 | 42.5 | 33.75515 | 33755 | 42.5 | 33.01979 | 33020 | 42.5 | 32.54129 | 32541 | 42.5 | 32.26362 | 32264 | 42.5 | 31.89952 | 31900
| 40 | 34.92982 | 34930 | 40 | 34.24644 | 34246 | 40 | 33.55322 | 33553 | 40 | 32.78172 | 32782 | 40 | 32.27024 | 32270 | 40 | 31.99909 | 31999 | 40 | 31.64808 | 31648
| 37.5 | 34.85483 | 34855 | 37.5 | 34.17333 | 34173 | 37.5 | 33.4803 | 33480 | 37.5 | 32.70928 | 32709 | 37.5 | 32.17637 | 32176 | 37.5 | 31.90107 | 31901 | 37.5 | 31.55526 | 31555
| 35 | 34.78248 | 34782 | 35 | 34.10343 | 34103 | 35 | 33.40995 | 33410 | 35 | 32.63984 | 32640 | 35 | 32.09013 | 32090 | 35 | 31.79884 | 31799 | 35 | 31.44954 | 31450
| 32.5 | 34.71232 | 34712 | 32.5 | 34.02858 | 34029 | 32.5 | 33.33109 | 33331 | 32.5 | 32.56464 | 32565 | 32.5 | 32.00777 | 32008 | 32.5 | 31.69955 | 31700 | 32.5 | 31.34595 | 31346
| 30 | 34.64384 | 34644 | 30 | 33.94905 | 33949 | 30 | 33.24457 | 33245 | 30 | 32.48504 | 32485 | 30 | 31.94114 | 31941 | 30 | 31.6309 | 31631 | 30 | 31.25677 | 31257
| 27.5 | 34.57745 | 34577 | 27.5 | 33.86992 | 33870 | 27.5 | 33.15854 | 33159 | 27.5 | 32.39818 | 32398 | 27.5 | 31.8755 | 31876 | 27.5 | 31.56415 | 31564 | 27.5 | 31.16849 | 31168
| 25 | 34.51403 | 34514 | 25 | 33.79206 | 33792 | 25 | 33.0742 | 33074 | 25 | 32.30115 | 32301 | 25 | 31.79519 | 31795 | 25 | 31.4727 | 31473 | 25 | 31.07445 | 31074
| 22.5 | 34.45035 | 34450 | 22.5 | 33.71418 | 33714 | 22.5 | 32.9905 | 32990 | 22.5 | 32.19797 | 32198 | 22.5 | 31.7044 | 31704 | 22.5 | 31.36152 | 31362 | 22.5 | 30.97599 | 30976
| 20 | 34.38006 | 34380 | 20 | 33.63257 | 33633 | 20 | 32.90522 | 32905 | 20 | 32.09287 | 32093 | 20 | 31.60583 | 31606 | 20 | 31.24542 | 31245 | 20 | 30.87193 | 30872
| 17.5 | 34.29713 | 34297 | 17.5 | 33.54243 | 33542 | 17.5 | 32.81641 | 32816 | 17.5 | 31.984 | 31984 | 17.5 | 31.48233 | 31482 | 17.5 | 31.1244 | 31124 | 17.5 | 30.75086 | 30751
| 15 | 34.21346 | 34213 | 15 | 33.45228 | 33452 | 15 | 32.7276 | 32728 | 15 | 31.87407 | 31874 | 15 | 31.34934 | 31349 | 15 | 31.0003 | 31000 | 15 | 30.62065 | 30621
| 12.5 | 34.11065 | 34111 | 12.5 | 33.3366 | 33337 | 12.5 | 32.59471 | 32595 | 12.5 | 31.71543 | 31715 | 12.5 | 31.20651 | 31207 | 12.5 | 30.85027 | 30850 | 12.5 | 30.51896 | 30519
| 10 | 34.00529 | 34005 | 10 | 33.21656 | 33217 | 10 | 32.45485 | 32455 | 10 | 31.55029 | 31550 | 10 | 31.05534 | 31055 | 10 | 30.66813 | 30668 | 10 | 30.40569 | 30406
| 7.5 | 33.86921 | 33869 | 7.5 | 33.06087 | 33061 | 7.5 | 32.26028 | 32260 | 7.5 | 31.30828 | 31308 | 7.5 | 30.86865 | 30869 | 7.5 | 30.37269 | 30373 | 7.5 | 30.29241 | 30292
| 5 | 33.70218 | 33702 | 5 | 32.86673 | 32867 | 5 | 32.00745 | 32007 | 5 | 30.98759 | 30988 | 5 | 30.60494 | 30605 | 5 | 30.27424 | 30274 | 5 | 30.17914 | 30179
| 2.5 | 32.75977 | 32760 | 2.5 | 31.98496 | 31985 | 2.5 | 31.16849 | 31168 | 2.5 | 30.59597 | 30596 | 2.5 | 30.43744 | 30437 | 2.5 | 30.15212 | 30152 | 2.5 | 30.06587 | 30066
| 0 | 30 | 30000 | 0 | 30 | 30000 | 0 | 30 | 30000 | 0 | 30 | 30000 | 0 | 30 | 30000 | 0 | 30 | 30000 | 0 | 30 | 30000

## Dsg-5℃
Current-7.8Ah (A) | 3 | <4.0A |  | 5 | 4.1~5.0A |  | 7 | 5.1~7.0A |  | 9 | 7.1~9.0A |  | 11.2 | 9.1~11.2A |  | 13 | 11.3~13A |  | 15 | >13.1A
Current-10.4Ah (A) | 4 | <5.3A |  | 6.666667 | 5.4~6.7A |  | 9.333333 | 6.8~9.3A |  | 12 | 9.4~12.0A |  | 14.93333 | >12.1A
Current-13Ah (A) | 5 | <6.7A |  | 8.333333 | 6.7~8.3A |  | 11.66667 | 8.3~11.7A |  | 15 | 11.7~13.5A |  | 18.66667 | >13.5A
0~10'C | 校正值 | -0.35 |  |  | -0.55 |  |  | -0.75 |  |  | -0.95 |  |  | -1.15 |  |  | -1.15 |  |  | -1.15
| SOC% | Pack V | Pack V | SOC% | Pack V | Pack V | SOC% | Pack V | Pack V | SOC% | Pack V | Pack V | SOC% | Pack V | Pack V | SOC% | Pack V | Pack V | SOC% | Pack V | Pack V
校正分界點 | 100 | 41.822 | 41822 | 100 | 41.822 | 41822 | 100 | 41.822 | 41822 | 100 | 41.822 | 41822 | 100 | 41.822 | 41822 | 100 | 41.822 | 41822 | 100 | 41.822 | 41822
40 | 97.5 | 39.56244 | 39562 | 97.5 | 38.99412 | 38994 | 97.5 | 38.42069 | 38421 | 97.5 | 37.83801 | 37838 | 97.5 | 37.32004 | 37320 | 97.5 | 37.03047 | 37030 | 97.5 | 36.71872 | 36719
| 95 | 39.03959 | 39040 | 95 | 38.41487 | 38415 | 95 | 37.76901 | 37769 | 95 | 37.12025 | 37120 | 95 | 36.60112 | 36601 | 95 | 36.21324 | 36213 | 95 | 35.84797 | 35848
校正倍數 | 92.5 | 38.8172 | 38817 | 92.5 | 38.19869 | 38199 | 92.5 | 37.54781 | 37548 | 92.5 | 36.90327 | 36903 | 92.5 | 36.43624 | 36436 | 92.5 | 36.00198 | 36002 | 92.5 | 35.64067 | 35641
1.1 | 90 | 38.60368 | 38604 | 90 | 37.97982 | 37980 | 90 | 37.33227 | 37332 | 90 | 36.69875 | 36699 | 90 | 36.2303 | 36230 | 90 | 35.79651 | 35797 | 90 | 35.44841 | 35448
| 87.5 | 38.39801 | 38398 | 87.5 | 37.75874 | 37759 | 87.5 | 37.12201 | 37122 | 87.5 | 36.50504 | 36505 | 87.5 | 35.98443 | 35984 | 87.5 | 35.5971 | 35597 | 87.5 | 35.27131 | 35271
| 85 | 38.19147 | 38191 | 85 | 37.5401 | 37540 | 85 | 36.91295 | 36913 | 85 | 36.30742 | 36307 | 85 | 35.74217 | 35742 | 85 | 35.40279 | 35403 | 85 | 35.09037 | 35090
| 82.5 | 37.98054 | 37981 | 82.5 | 37.33574 | 37336 | 82.5 | 36.71057 | 36711 | 82.5 | 36.08921 | 36089 | 82.5 | 35.52696 | 35527 | 82.5 | 35.24666 | 35247 | 82.5 | 34.88055 | 34881
| 80 | 37.7696 | 37770 | 80 | 37.13138 | 37131 | 80 | 36.50819 | 36508 | 80 | 35.87101 | 35871 | 80 | 35.31317 | 35313 | 80 | 35.09772 | 35098 | 80 | 34.66798 | 34668
| 77.5 | 37.56552 | 37566 | 77.5 | 36.9368 | 36937 | 77.5 | 36.30278 | 36303 | 77.5 | 35.66893 | 35669 | 77.5 | 35.11299 | 35113 | 77.5 | 34.91877 | 34919 | 77.5 | 34.4705 | 34471
| 75 | 37.36423 | 37364 | 75 | 36.74649 | 36746 | 75 | 36.0961 | 36096 | 75 | 35.47357 | 35474 | 75 | 34.9209 | 34921 | 75 | 34.71598 | 34716 | 75 | 34.28323 | 34283
| 72.5 | 37.16909 | 37169 | 72.5 | 36.55413 | 36554 | 72.5 | 35.89397 | 35894 | 72.5 | 35.28302 | 35283 | 72.5 | 34.73782 | 34738 | 72.5 | 34.50913 | 34509 | 72.5 | 34.11012 | 34110
| 70 | 36.98344 | 36983 | 70 | 36.35682 | 36357 | 70 | 35.69998 | 35700 | 70 | 35.09855 | 35099 | 70 | 34.56727 | 34567 | 70 | 34.3161 | 34316 | 70 | 33.95931 | 33959
| 67.5 | 36.80229 | 36802 | 67.5 | 36.15776 | 36158 | 67.5 | 35.51129 | 35511 | 67.5 | 34.91813 | 34918 | 67.5 | 34.40834 | 34408 | 67.5 | 34.13963 | 34140 | 67.5 | 33.83265 | 33833
| 65 | 36.6191 | 36619 | 65 | 35.97296 | 35973 | 65 | 35.33994 | 35340 | 65 | 34.75304 | 34753 | 65 | 34.24914 | 34249 | 65 | 33.96312 | 33963 | 65 | 33.69913 | 33699
| 62.5 | 36.43418 | 36434 | 62.5 | 35.80248 | 35802 | 62.5 | 35.18565 | 35186 | 62.5 | 34.6029 | 34603 | 62.5 | 34.08926 | 34089 | 62.5 | 33.7865 | 33786 | 62.5 | 33.53786 | 33538
| 60 | 36.25923 | 36259 | 60 | 35.64032 | 35640 | 60 | 35.03486 | 35035 | 60 | 34.45765 | 34458 | 60 | 33.92986 | 33930 | 60 | 33.60986 | 33610 | 60 | 33.37311 | 33373
| 57.5 | 36.10402 | 36104 | 57.5 | 35.49262 | 35493 | 57.5 | 34.88669 | 34887 | 57.5 | 34.31831 | 34318 | 57.5 | 33.77698 | 33777 | 57.5 | 33.46463 | 33465 | 57.5 | 33.21287 | 33213
| 55 | 35.96415 | 35964 | 55 | 35.35634 | 35356 | 55 | 34.7418 | 34742 | 55 | 34.1838 | 34184 | 55 | 33.6297 | 33630 | 55 | 33.34825 | 33348 | 55 | 33.05656 | 33057
| 52.5 | 35.83186 | 35832 | 52.5 | 35.22617 | 35226 | 52.5 | 34.60537 | 34605 | 52.5 | 34.05255 | 34053 | 52.5 | 33.49023 | 33490 | 52.5 | 33.23413 | 33234 | 52.5 | 32.90392 | 32904
| 50 | 35.7215 | 35722 | 50 | 35.11649 | 35116 | 50 | 34.4966 | 34497 | 50 | 33.93082 | 33931 | 50 | 33.38725 | 33387 | 50 | 33.1227 | 33123 | 50 | 32.76844 | 32768
| 47.5 | 35.61115 | 35611 | 47.5 | 35.0068 | 35007 | 47.5 | 34.38782 | 34388 | 47.5 | 33.80909 | 33809 | 47.5 | 33.29371 | 33294 | 47.5 | 33.0124 | 33012 | 47.5 | 32.63766 | 32638
| 45 | 35.51911 | 35519 | 45 | 34.91281 | 34913 | 45 | 34.29431 | 34294 | 45 | 33.71141 | 33711 | 45 | 33.19453 | 33195 | 45 | 32.9096 | 32910 | 45 | 32.53355 | 32534
| 42.5 | 35.43167 | 35432 | 42.5 | 34.82351 | 34824 | 42.5 | 34.20515 | 34205 | 42.5 | 33.61979 | 33620 | 42.5 | 33.09129 | 33091 | 42.5 | 32.81362 | 32814 | 42.5 | 32.44952 | 32450
| 40 | 35.31482 | 35315 | 40 | 34.68644 | 34686 | 40 | 34.04822 | 34048 | 40 | 33.44172 | 33442 | 40 | 32.87524 | 32875 | 40 | 32.60409 | 32604 | 40 | 32.25308 | 32253
| 37.5 | 35.23983 | 35240 | 37.5 | 34.61333 | 34613 | 37.5 | 33.9753 | 33975 | 37.5 | 33.36928 | 33369 | 37.5 | 32.78137 | 32781 | 37.5 | 32.50607 | 32506 | 37.5 | 32.16026 | 32160
| 35 | 35.16748 | 35167 | 35 | 34.54343 | 34543 | 35 | 33.90495 | 33905 | 35 | 33.29984 | 33300 | 35 | 32.69513 | 32695 | 35 | 32.40384 | 32404 | 35 | 32.05454 | 32055
| 32.5 | 35.09732 | 35097 | 32.5 | 34.46858 | 34469 | 32.5 | 33.82609 | 33826 | 32.5 | 33.22464 | 33225 | 32.5 | 32.61277 | 32613 | 32.5 | 32.30455 | 32305 | 32.5 | 31.95095 | 31951
| 30 | 35.02884 | 35029 | 30 | 34.38905 | 34389 | 30 | 33.73957 | 33740 | 30 | 33.14504 | 33145 | 30 | 32.54614 | 32546 | 30 | 32.2359 | 32236 | 30 | 31.86177 | 31862
| 27.5 | 34.96245 | 34962 | 27.5 | 34.30992 | 34310 | 27.5 | 33.65354 | 33654 | 27.5 | 33.05818 | 33058 | 27.5 | 32.4805 | 32481 | 27.5 | 32.16915 | 32169 | 27.5 | 31.77349 | 31773
| 25 | 34.89903 | 34899 | 25 | 34.23206 | 34232 | 25 | 33.5692 | 33569 | 25 | 32.96115 | 32961 | 25 | 32.40019 | 32400 | 25 | 32.0777 | 32078 | 25 | 31.67945 | 31679
| 22.5 | 34.83535 | 34835 | 22.5 | 34.15418 | 34154 | 22.5 | 33.4855 | 33485 | 22.5 | 32.85797 | 32858 | 22.5 | 32.3094 | 32309 | 22.5 | 31.96652 | 31967 | 22.5 | 31.58099 | 31581
| 20 | 34.76506 | 34765 | 20 | 34.07257 | 34073 | 20 | 33.40022 | 33400 | 20 | 32.75287 | 32753 | 20 | 32.21083 | 32211 | 20 | 31.85042 | 31850 | 20 | 31.47693 | 31477
| 17.5 | 34.68213 | 34682 | 17.5 | 33.98243 | 33982 | 17.5 | 33.31141 | 33311 | 17.5 | 32.644 | 32644 | 17.5 | 32.08733 | 32087 | 17.5 | 31.7294 | 31729 | 17.5 | 31.35586 | 31356
| 15 | 34.59846 | 34598 | 15 | 33.89228 | 33892 | 15 | 33.2226 | 33223 | 15 | 32.53407 | 32534 | 15 | 31.95434 | 31954 | 15 | 31.6053 | 31605 | 15 | 31.22565 | 31226
| 12.5 | 34.49565 | 34496 | 12.5 | 33.7766 | 33777 | 12.5 | 33.08971 | 33090 | 12.5 | 32.37543 | 32375 | 12.5 | 31.81151 | 31812 | 12.5 | 31.45527 | 31455 | 12.5 | 31.06309 | 31063
| 10 | 34.39029 | 34390 | 10 | 33.65656 | 33657 | 10 | 32.94985 | 32950 | 10 | 32.21029 | 32210 | 10 | 31.66034 | 31660 | 10 | 31.27313 | 31273 | 10 | 30.86533 | 30865
| 7.5 | 34.25421 | 34254 | 7.5 | 33.50087 | 33501 | 7.5 | 32.75528 | 32755 | 7.5 | 31.96828 | 31968 | 7.5 | 31.47365 | 31474 | 7.5 | 30.97769 | 30978 | 7.5 | 30.54756 | 30548
| 5 | 34.08718 | 34087 | 5 | 33.30673 | 33307 | 5 | 32.50245 | 32502 | 5 | 31.64759 | 31648 | 5 | 31.20994 | 31210 | 5 | 30.57924 | 30579 | 5 | 30.34985 | 30350
| 2.5 | 33.14477 | 33145 | 2.5 | 32.42496 | 32425 | 2.5 | 31.66349 | 31663 | 2.5 | 30.85597 | 30856 | 2.5 | 30.64244 | 30642 | 2.5 | 30.30712 | 30307 | 2.5 | 30.18168 | 30182
| 0 | 30 | 30000 | 0 | 30 | 30000 | 0 | 30 | 30000 | 0 | 30 | 30000 | 0 | 30 | 30000 | 0 | 30 | 30000 | 0 | 30 | 30000

## Dsg-15℃
Current-7.8Ah (A) | 3 | <4.0A |  | 5 | 4.1~5.0A |  | 7 | 5.1~7.0A |  | 9 | 7.1~9.0A |  | 11.2 | 9.1~11.2A |  | 13 | 11.3~13A |  | 15 | >13.1A
Current-10.4Ah (A) | 4 | <5.3A |  | 6.666667 | 5.4~6.7A |  | 9.333333 | 6.8~9.3A |  | 12 | 9.4~12.0A |  | 14.93333 | >12.1A
Current-13Ah (A) | 5 | <6.7A |  | 8.333333 | 6.7~8.3A |  | 11.66667 | 8.3~11.7A |  | 15 | 11.7~14.0A |  | 18.66667 | >14A
10~20'C | 校正值 | -0.3 |  |  | -0.5 |  |  | -0.7 |  |  | -0.9 |  |  | -1.1 |  |  | -1.1 |  |  | -1.1
| SOC% | Pack V | Pack V | SOC% | Pack V | Pack V | SOC% | Pack V | Pack V | SOC% | Pack V | Pack V | SOC% | Pack V | Pack V | SOC% | Pack V | Pack V | SOC% | Pack V | Pack V
校正分界點 | 100 | 41.822 | 41822 | 100 | 41.822 | 41822 | 100 | 41.822 | 41822 | 100 | 41.822 | 41822 | 100 | 41.822 | 41822 | 100 | 41.822 | 41822 | 100 | 41.822 | 41822
40 | 97.5 | 39.68593 | 39686 | 97.5 | 39.17062 | 39171 | 97.5 | 38.65364 | 38654 | 97.5 | 38.11716 | 38117 | 97.5 | 37.61347 | 37613 | 97.5 | 37.35392 | 37354 | 97.5 | 37.05964 | 37060
| 95 | 39.16909 | 39169 | 95 | 38.60183 | 38602 | 95 | 38.0251 | 38025 | 95 | 37.4305 | 37431 | 95 | 36.901 | 36901 | 95 | 36.57052 | 36571 | 95 | 36.22534 | 36225
校正倍數 | 92.5 | 38.94176 | 38942 | 92.5 | 38.37979 | 38380 | 92.5 | 37.79698 | 37797 | 92.5 | 37.20455 | 37205 | 92.5 | 36.71048 | 36710 | 92.5 | 36.3528 | 36353 | 92.5 | 36.00397 | 36004
1.1 | 90 | 38.72207 | 38722 | 90 | 38.1615 | 38162 | 90 | 37.5747 | 37575 | 90 | 36.98785 | 36988 | 90 | 36.50861 | 36509 | 90 | 36.14496 | 36145 | 90 | 35.7935 | 35794
| 87.5 | 38.50892 | 38509 | 87.5 | 37.94319 | 37943 | 87.5 | 37.3572 | 37357 | 87.5 | 36.78052 | 36781 | 87.5 | 36.28382 | 36284 | 87.5 | 35.9377 | 35938 | 87.5 | 35.59262 | 35593
| 85 | 38.30067 | 38301 | 85 | 37.72689 | 37727 | 85 | 37.14502 | 37145 | 85 | 36.57959 | 36580 | 85 | 36.04878 | 36049 | 85 | 35.72497 | 35725 | 85 | 35.39361 | 35394
| 82.5 | 38.09113 | 38091 | 82.5 | 37.51786 | 37518 | 82.5 | 36.93658 | 36937 | 82.5 | 36.37048 | 36370 | 82.5 | 35.82512 | 35825 | 82.5 | 35.53027 | 35530 | 82.5 | 35.18082 | 35181
| 80 | 37.88204 | 37882 | 80 | 37.31322 | 37313 | 80 | 36.73295 | 36733 | 80 | 36.16059 | 36161 | 80 | 35.61404 | 35614 | 80 | 35.3594 | 35359 | 80 | 34.98054 | 34981
| 77.5 | 37.67645 | 37676 | 77.5 | 37.11435 | 37114 | 77.5 | 36.5285 | 36529 | 77.5 | 35.95856 | 35959 | 77.5 | 35.41221 | 35412 | 77.5 | 35.17745 | 35177 | 77.5 | 34.79068 | 34791
| 75 | 37.48259 | 37483 | 75 | 36.9199 | 36920 | 75 | 36.33178 | 36332 | 75 | 35.76044 | 35760 | 75 | 35.2149 | 35215 | 75 | 34.97958 | 34980 | 75 | 34.60173 | 34602
| 72.5 | 37.30049 | 37300 | 72.5 | 36.7262 | 36726 | 72.5 | 36.14385 | 36144 | 72.5 | 35.56527 | 35565 | 72.5 | 35.02207 | 35022 | 72.5 | 34.77568 | 34776 | 72.5 | 34.41583 | 34416
| 70 | 37.12089 | 37121 | 70 | 36.5313 | 36531 | 70 | 35.9602 | 35960 | 70 | 35.37504 | 35375 | 70 | 34.83976 | 34840 | 70 | 34.58077 | 34581 | 70 | 34.24311 | 34243
| 67.5 | 36.92919 | 36929 | 67.5 | 36.33844 | 36338 | 67.5 | 35.77636 | 35776 | 67.5 | 35.19265 | 35193 | 67.5 | 34.67741 | 34677 | 67.5 | 34.40409 | 34404 | 67.5 | 34.09238 | 34092
| 65 | 36.73241 | 36732 | 65 | 36.15354 | 36154 | 65 | 35.60067 | 35601 | 65 | 35.0204 | 35020 | 65 | 34.51937 | 34519 | 65 | 34.23044 | 34230 | 65 | 33.9412 | 33941
| 62.5 | 36.54785 | 36548 | 62.5 | 35.98077 | 35981 | 62.5 | 35.43262 | 35433 | 62.5 | 34.86083 | 34861 | 62.5 | 34.35878 | 34359 | 62.5 | 34.06586 | 34066 | 62.5 | 33.78051 | 33781
| 60 | 36.37287 | 36373 | 60 | 35.81394 | 35814 | 60 | 35.26607 | 35266 | 60 | 34.70616 | 34706 | 60 | 34.19758 | 34198 | 60 | 33.90489 | 33905 | 60 | 33.61969 | 33620
| 57.5 | 36.2172 | 36217 | 57.5 | 35.66282 | 35663 | 57.5 | 35.11392 | 35114 | 57.5 | 34.56152 | 34562 | 57.5 | 34.04368 | 34044 | 57.5 | 33.76054 | 33761 | 57.5 | 33.46719 | 33467
| 55 | 36.07823 | 36078 | 55 | 35.52625 | 35526 | 55 | 34.97687 | 34977 | 55 | 34.42705 | 34427 | 55 | 33.89739 | 33897 | 55 | 33.63053 | 33631 | 55 | 33.32301 | 33323
| 52.5 | 35.94814 | 35948 | 52.5 | 35.39774 | 35398 | 52.5 | 34.84885 | 34849 | 52.5 | 34.29955 | 34300 | 52.5 | 33.76007 | 33760 | 52.5 | 33.50418 | 33504 | 52.5 | 33.18567 | 33186
| 50 | 35.838 | 35838 | 50 | 35.2884 | 35288 | 50 | 34.74173 | 34742 | 50 | 34.1839 | 34184 | 50 | 33.656 | 33656 | 50 | 33.39113 | 33391 | 50 | 33.06863 | 33069
| 47.5 | 35.73176 | 35732 | 47.5 | 35.18295 | 35183 | 47.5 | 34.63658 | 34637 | 47.5 | 34.07325 | 34073 | 47.5 | 33.56479 | 33565 | 47.5 | 33.28536 | 33285 | 47.5 | 32.95965 | 32960
| 45 | 35.64149 | 35641 | 45 | 35.09185 | 35092 | 45 | 34.54341 | 34543 | 45 | 33.97923 | 33979 | 45 | 33.46988 | 33470 | 45 | 33.19185 | 33192 | 45 | 32.86047 | 32860
| 42.5 | 35.55711 | 35557 | 42.5 | 35.00656 | 35007 | 42.5 | 34.45423 | 34454 | 42.5 | 33.89171 | 33892 | 42.5 | 33.37239 | 33372 | 42.5 | 33.10729 | 33107 | 42.5 | 32.76929 | 32769
| 40 | 35.44895 | 35449 | 40 | 34.87807 | 34878 | 40 | 34.30287 | 34303 | 40 | 33.72122 | 33721 | 40 | 33.16831 | 33168 | 40 | 32.91326 | 32913 | 40 | 32.5775 | 32578
| 37.5 | 35.3774 | 35377 | 37.5 | 34.80696 | 34807 | 37.5 | 34.2309 | 34231 | 37.5 | 33.64831 | 33648 | 37.5 | 33.08153 | 33082 | 37.5 | 32.82417 | 32824 | 37.5 | 32.50275 | 32503
| 35 | 35.30897 | 35309 | 35 | 34.73894 | 34739 | 35 | 34.16208 | 34162 | 35 | 33.57868 | 33579 | 35 | 33.00139 | 33001 | 35 | 32.73129 | 32731 | 35 | 32.42554 | 32426
| 32.5 | 35.24372 | 35244 | 32.5 | 34.66919 | 34669 | 32.5 | 34.0907 | 34091 | 32.5 | 33.5065 | 33506 | 32.5 | 32.9282 | 32928 | 32.5 | 32.64203 | 32642 | 32.5 | 32.32767 | 32328
| 30 | 35.18043 | 35180 | 30 | 34.59752 | 34598 | 30 | 34.01608 | 34016 | 30 | 33.43248 | 33432 | 30 | 32.86656 | 32867 | 30 | 32.56958 | 32570 | 30 | 32.22688 | 32227
| 27.5 | 35.11549 | 35115 | 27.5 | 34.52507 | 34525 | 27.5 | 33.93901 | 33939 | 27.5 | 33.35375 | 33354 | 27.5 | 32.79788 | 32798 | 27.5 | 32.50087 | 32501 | 27.5 | 32.13373 | 32134
| 25 | 35.04999 | 35050 | 25 | 34.45251 | 34453 | 25 | 33.86116 | 33861 | 25 | 33.26862 | 33269 | 25 | 32.71489 | 32715 | 25 | 32.42225 | 32422 | 25 | 32.04318 | 32043
| 22.5 | 34.98228 | 34982 | 22.5 | 34.37859 | 34379 | 22.5 | 33.78112 | 33781 | 22.5 | 33.17827 | 33178 | 22.5 | 32.62311 | 32623 | 22.5 | 32.33086 | 32331 | 22.5 | 31.94971 | 31950
| 20 | 34.90905 | 34909 | 20 | 34.30092 | 34301 | 20 | 33.69701 | 33697 | 20 | 33.08375 | 33084 | 20 | 32.52681 | 32527 | 20 | 32.22923 | 32229 | 20 | 31.84836 | 31848
| 17.5 | 34.82728 | 34827 | 17.5 | 34.21684 | 34217 | 17.5 | 33.60856 | 33609 | 17.5 | 32.98311 | 32983 | 17.5 | 32.41667 | 32417 | 17.5 | 32.11775 | 32118 | 17.5 | 31.73423 | 31734
| 15 | 34.73248 | 34732 | 15 | 34.11821 | 34118 | 15 | 33.5038 | 33504 | 15 | 32.8724 | 32872 | 15 | 32.28854 | 32289 | 15 | 31.98961 | 31990 | 15 | 31.59763 | 31598
| 12.5 | 34.62004 | 34620 | 12.5 | 33.99742 | 33997 | 12.5 | 33.36967 | 33370 | 12.5 | 32.72314 | 32723 | 12.5 | 32.14247 | 32142 | 12.5 | 31.83567 | 31836 | 12.5 | 31.43343 | 31433
| 10 | 34.48514 | 34485 | 10 | 33.85044 | 33850 | 10 | 33.20377 | 33204 | 10 | 32.55165 | 32552 | 10 | 31.96679 | 31967 | 10 | 31.63168 | 31632 | 10 | 31.21492 | 31215
| 7.5 | 34.31514 | 34315 | 7.5 | 33.66345 | 33663 | 7.5 | 32.98821 | 32988 | 7.5 | 32.31032 | 32310 | 7.5 | 31.74145 | 31741 | 7.5 | 31.33399 | 31334 | 7.5 | 30.90112 | 30901
| 5 | 33.85495 | 33855 | 5 | 33.20078 | 33201 | 5 | 32.49219 | 32492 | 5 | 31.87878 | 31879 | 5 | 31.31446 | 31314 | 5 | 30.67658 | 30677 | 5 | 30.27981 | 30280
| 2.5 | 32.41318 | 32413 | 2.5 | 31.84514 | 31845 | 2.5 | 31.18916 | 31189 | 2.5 | 30.82382 | 30824 | 2.5 | 30.57183 | 30572 | 2.5 | 30.40651 | 30407 | 2.5 | 30.1614 | 30161
| 0 | 30 | 30000 | 0 | 30 | 30000 | 0 | 30 | 30000 | 0 | 30 | 30000 | 0 | 30 | 30000 | 0 | 30 | 30000 | 0 | 30 | 30000

## Dsg-25℃
Current-7.8Ah (A) | 3 | <4.0A |  | 5 | 4.1~5.0A |  | 7 | 5.1~7.0A |  | 9 | 7.1~9.0A |  | 11.2 | 9.1~11.2A |  | 13 | 11.3~13A |  | 15 | >13.1A
Current-10.4Ah (A) | 4 | <5.3A |  | 6.666667 | 5.4~6.7A |  | 9.333333 | 6.8~9.3A |  | 12 | 9.4~12.0A |  | 14.93333 | >12.1A
Current-13Ah (A) | 5 | <6.7A |  | 8.333333 | 6.7~8.3A |  | 11.66667 | 8.3~11.7A |  | 15 | 11.7~14.0A |  | 18.66667 | >14A
>20'C | 校正值 | -0.25 |  |  | -0.45 |  |  | -0.65 |  |  | -0.85 |  |  | -1.05 |  |  | -1.05 |  |  | -1.05
| SOC% | Pack V | Pack V | SOC% | Pack V | Pack V | SOC% | Pack V | Pack V | SOC% | Pack V | Pack V | SOC% | Pack V | Pack V | SOC% | Pack V | Pack V | SOC% | Pack V | Pack V
校正分界點 | 100 | 41.822 | 41822 | 100 | 41.822 | 41822 | 100 | 41.822 | 41822 | 100 | 41.822 | 41822 | 100 | 41.822 | 41822 | 100 | 41.822 | 41822 | 100 | 41.822 | 41822
40 | 97.5 | 39.80942 | 39809 | 97.5 | 39.34712 | 39347 | 97.5 | 38.88658 | 38887 | 97.5 | 38.39632 | 38396 | 97.5 | 37.90691 | 37907 | 97.5 | 37.67738 | 37677 | 97.5 | 37.40056 | 37401
| 95 | 39.2986 | 39299 | 95 | 38.78878 | 38789 | 95 | 38.2812 | 38281 | 95 | 37.74075 | 37741 | 95 | 37.20089 | 37201 | 95 | 36.92781 | 36928 | 95 | 36.60272 | 36603
校正倍數 | 92.5 | 39.06631 | 39066 | 92.5 | 38.56089 | 38561 | 92.5 | 38.04616 | 38046 | 92.5 | 37.50583 | 37506 | 92.5 | 36.98473 | 36985 | 92.5 | 36.70363 | 36704 | 92.5 | 36.36727 | 36367
1.1 | 90 | 38.84045 | 38840 | 90 | 38.34319 | 38343 | 90 | 37.81713 | 37817 | 90 | 37.27696 | 37277 | 90 | 36.78692 | 36787 | 90 | 36.49341 | 36493 | 90 | 36.13859 | 36139
| 87.5 | 38.61984 | 38620 | 87.5 | 38.12764 | 38128 | 87.5 | 37.5924 | 37592 | 87.5 | 37.05599 | 37056 | 87.5 | 36.58322 | 36583 | 87.5 | 36.27829 | 36278 | 87.5 | 35.91392 | 35914
| 85 | 38.40987 | 38410 | 85 | 37.91367 | 37914 | 85 | 37.37708 | 37377 | 85 | 36.85176 | 36852 | 85 | 36.3554 | 36355 | 85 | 36.04716 | 36047 | 85 | 35.69686 | 35697
| 82.5 | 38.20173 | 38202 | 82.5 | 37.69997 | 37700 | 82.5 | 37.16258 | 37163 | 82.5 | 36.65174 | 36652 | 82.5 | 36.12328 | 36123 | 82.5 | 35.81388 | 35814 | 82.5 | 35.4811 | 35481
| 80 | 37.99447 | 37994 | 80 | 37.49506 | 37495 | 80 | 36.95771 | 36958 | 80 | 36.45016 | 36450 | 80 | 35.91492 | 35915 | 80 | 35.62108 | 35621 | 80 | 35.2931 | 35293
| 77.5 | 37.78739 | 37787 | 77.5 | 37.2919 | 37292 | 77.5 | 36.75422 | 36754 | 77.5 | 36.24818 | 36248 | 77.5 | 35.71143 | 35711 | 77.5 | 35.43613 | 35436 | 77.5 | 35.11086 | 35111
| 75 | 37.60095 | 37601 | 75 | 37.09332 | 37093 | 75 | 36.56746 | 36567 | 75 | 36.04731 | 36047 | 75 | 35.5089 | 35509 | 75 | 35.24319 | 35243 | 75 | 34.92024 | 34920
| 72.5 | 37.43188 | 37432 | 72.5 | 36.89826 | 36898 | 72.5 | 36.39373 | 36394 | 72.5 | 35.84752 | 35848 | 72.5 | 35.30632 | 35306 | 72.5 | 35.04223 | 35042 | 72.5 | 34.72153 | 34722
| 70 | 37.25833 | 37258 | 70 | 36.70579 | 36706 | 70 | 36.22042 | 36220 | 70 | 35.65154 | 35652 | 70 | 35.11225 | 35112 | 70 | 34.84544 | 34845 | 70 | 34.52691 | 34527
| 67.5 | 37.05609 | 37056 | 67.5 | 36.51912 | 36519 | 67.5 | 36.04143 | 36041 | 67.5 | 35.46716 | 35467 | 67.5 | 34.94647 | 34946 | 67.5 | 34.66856 | 34669 | 67.5 | 34.3521 | 34352
| 65 | 36.84572 | 36846 | 65 | 36.33412 | 36334 | 65 | 35.8614 | 35861 | 65 | 35.28777 | 35288 | 65 | 34.78961 | 34790 | 65 | 34.49775 | 34498 | 65 | 34.18327 | 34183
| 62.5 | 36.66152 | 36662 | 62.5 | 36.15907 | 36159 | 62.5 | 35.67958 | 35680 | 62.5 | 35.11877 | 35119 | 62.5 | 34.62829 | 34628 | 62.5 | 34.34522 | 34345 | 62.5 | 34.02316 | 34023
| 60 | 36.48651 | 36487 | 60 | 35.98756 | 35988 | 60 | 35.49729 | 35497 | 60 | 34.95466 | 34955 | 60 | 34.4653 | 34465 | 60 | 34.19991 | 34200 | 60 | 33.86628 | 33866
| 57.5 | 36.33037 | 36330 | 57.5 | 35.83303 | 35833 | 57.5 | 35.34115 | 35341 | 57.5 | 34.80474 | 34805 | 57.5 | 34.31039 | 34310 | 57.5 | 34.05645 | 34056 | 57.5 | 33.72151 | 33722
| 55 | 36.19232 | 36192 | 55 | 35.69615 | 35696 | 55 | 35.21194 | 35212 | 55 | 34.6703 | 34670 | 55 | 34.16508 | 34165 | 55 | 33.91281 | 33913 | 55 | 33.58946 | 33589
| 52.5 | 36.06441 | 36064 | 52.5 | 35.56932 | 35569 | 52.5 | 35.09233 | 35092 | 52.5 | 34.54655 | 34547 | 52.5 | 34.02992 | 34030 | 52.5 | 33.77423 | 33774 | 52.5 | 33.46742 | 33467
| 50 | 35.95449 | 35954 | 50 | 35.46032 | 35460 | 50 | 34.98686 | 34987 | 50 | 34.43697 | 34437 | 50 | 33.92475 | 33925 | 50 | 33.65956 | 33660 | 50 | 33.36881 | 33369
| 47.5 | 35.85237 | 35852 | 47.5 | 35.3591 | 35359 | 47.5 | 34.88533 | 34885 | 47.5 | 34.33741 | 34337 | 47.5 | 33.83588 | 33836 | 47.5 | 33.55832 | 33558 | 47.5 | 33.28163 | 33282
| 45 | 35.76386 | 35764 | 45 | 35.27089 | 35271 | 45 | 34.79251 | 34793 | 45 | 34.24705 | 34247 | 45 | 33.74523 | 33745 | 45 | 33.47411 | 33474 | 45 | 33.18738 | 33187
| 42.5 | 35.68255 | 35683 | 42.5 | 35.18961 | 35190 | 42.5 | 34.7033 | 34703 | 42.5 | 34.16363 | 34164 | 42.5 | 33.6535 | 33654 | 42.5 | 33.40096 | 33401 | 42.5 | 33.08907 | 33089
| 40 | 35.58309 | 35583 | 40 | 35.0697 | 35070 | 40 | 34.55752 | 34558 | 40 | 34.00072 | 34001 | 40 | 33.46138 | 33461 | 40 | 33.22243 | 33222 | 40 | 32.90192 | 32902
| 37.5 | 35.51498 | 35515 | 37.5 | 35.00059 | 35001 | 37.5 | 34.48649 | 34486 | 37.5 | 33.92735 | 33927 | 37.5 | 33.38168 | 33382 | 37.5 | 33.14228 | 33142 | 37.5 | 32.84523 | 32845
| 35 | 35.45046 | 35450 | 35 | 34.93444 | 34934 | 35 | 34.41921 | 34419 | 35 | 33.85751 | 33858 | 35 | 33.30765 | 33308 | 35 | 33.05873 | 33059 | 35 | 32.79653 | 32797
| 32.5 | 35.39012 | 35390 | 32.5 | 34.86981 | 34870 | 32.5 | 34.35531 | 34355 | 32.5 | 33.78836 | 33788 | 32.5 | 33.24363 | 33244 | 32.5 | 32.9795 | 32979 | 32.5 | 32.7044 | 32704
| 30 | 35.33202 | 35332 | 30 | 34.80599 | 34806 | 30 | 34.2926 | 34293 | 30 | 33.71993 | 33720 | 30 | 33.18698 | 33187 | 30 | 32.90326 | 32903 | 30 | 32.592 | 32592
| 27.5 | 35.26852 | 35269 | 27.5 | 34.74021 | 34740 | 27.5 | 34.22448 | 34224 | 27.5 | 33.64932 | 33649 | 27.5 | 33.11526 | 33115 | 27.5 | 32.83259 | 32833 | 27.5 | 32.49397 | 32494
| 25 | 35.20094 | 35201 | 25 | 34.67296 | 34673 | 25 | 34.15312 | 34153 | 25 | 33.57608 | 33576 | 25 | 33.02959 | 33030 | 25 | 32.76681 | 32767 | 25 | 32.40691 | 32407
| 22.5 | 35.12921 | 35129 | 22.5 | 34.603 | 34603 | 22.5 | 34.07674 | 34077 | 22.5 | 33.49856 | 33499 | 22.5 | 32.93682 | 32937 | 22.5 | 32.69519 | 32695 | 22.5 | 32.31842 | 32318
| 20 | 35.05305 | 35053 | 20 | 34.52928 | 34529 | 20 | 33.9938 | 33994 | 20 | 33.41462 | 33415 | 20 | 32.84278 | 32843 | 20 | 32.60803 | 32608 | 20 | 32.21979 | 32220
| 17.5 | 34.97243 | 34972 | 17.5 | 34.45126 | 34451 | 17.5 | 33.90571 | 33906 | 17.5 | 33.32223 | 33322 | 17.5 | 32.74602 | 32746 | 17.5 | 32.5061 | 32506 | 17.5 | 32.1126 | 32113
| 15 | 34.8665 | 34867 | 15 | 34.34414 | 34344 | 15 | 33.785 | 33785 | 15 | 33.21073 | 33211 | 15 | 32.62275 | 32623 | 15 | 32.37391 | 32374 | 15 | 31.96961 | 31970
| 12.5 | 34.74442 | 34744 | 12.5 | 34.21824 | 34218 | 12.5 | 33.64963 | 33650 | 12.5 | 33.07085 | 33071 | 12.5 | 32.47343 | 32473 | 12.5 | 32.21607 | 32216 | 12.5 | 31.80378 | 31804
| 10 | 34.58 | 34580 | 10 | 34.04432 | 34044 | 10 | 33.4577 | 33458 | 10 | 32.893 | 32893 | 10 | 32.27324 | 32273 | 10 | 31.99024 | 31990 | 10 | 31.56451 | 31565
| 7.5 | 34.37606 | 34376 | 7.5 | 33.82602 | 33826 | 7.5 | 33.22114 | 33221 | 7.5 | 32.65236 | 32652 | 7.5 | 32.00925 | 32009 | 7.5 | 31.69028 | 31690 | 7.5 | 31.25468 | 31255
| 5 | 33.62271 | 33623 | 5 | 33.09483 | 33095 | 5 | 32.48194 | 32482 | 5 | 32.10996 | 32110 | 5 | 31.41897 | 31419 | 5 | 31.07391 | 31074 | 5 | 30.8611 | 30861
| 2.5 | 31.6816 | 31682 | 2.5 | 31.26531 | 31265 | 2.5 | 30.71484 | 30715 | 2.5 | 30.79167 | 30792 | 2.5 | 30.50121 | 30501 | 2.5 | 30.4059 | 30406 | 2.5 | 30.30605 | 30306
| 0 | 30 | 30000 | 0 | 30 | 30000 | 0 | 30 | 30000 | 0 | 30 | 30000 | 0 | 30 | 30000 | 0 | 30 | 30000 | 0 | 30 | 30000

## Chg-5P-26H
2A Charge 5'C |  |  | 2A Charge 25'C |  |  | 2A Charge 15'C
SOC% | Pack V | Pack V | SOC% | Pack V | Pack V | SOC% | Pack V | Pack V
100 | 41.915792 | 41916 | 100 | 41.921352 | 41921 | 100 | 41.918572 | 41919
97.5 | 41.84528 | 41845 | 97.5 | 41.82505 | 41825 | 97.5 | 41.83517 | 41835
95 | 41.6578 | 41658 | 95 | 41.60234 | 41602 | 95 | 41.63007 | 41630
92.5 | 41.47767 | 41478 | 92.5 | 41.3848 | 41385 | 92.5 | 41.43123 | 41431
90 | 41.30744 | 41307 | 90 | 41.17112 | 41171 | 90 | 41.23928 | 41239
87.5 | 41.13104 | 41131 | 87.5 | 40.85702 | 40857 | 87.5 | 40.99403 | 40994
85 | 40.90251 | 40903 | 85 | 40.5543 | 40554 | 85 | 40.7284 | 40728
82.5 | 40.63131 | 40631 | 82.5 | 40.25475 | 40255 | 82.5 | 40.44303 | 40443
80 | 40.39278 | 40393 | 80 | 39.98564 | 39986 | 80 | 40.18921 | 40189
77.5 | 40.15559 | 40156 | 77.5 | 39.71711 | 39717 | 77.5 | 39.93635 | 39936
75 | 39.92409 | 39924 | 75 | 39.45524 | 39455 | 75 | 39.68966 | 39690
72.5 | 39.7009 | 39701 | 72.5 | 39.20423 | 39204 | 72.5 | 39.45257 | 39453
70 | 39.49555 | 39496 | 70 | 38.97449 | 38974 | 70 | 39.23502 | 39235
67.5 | 39.28792 | 39288 | 67.5 | 38.74575 | 38746 | 67.5 | 39.01684 | 39017
65 | 39.09496 | 39095 | 65 | 38.53575 | 38536 | 65 | 38.81535 | 38815
62.5 | 38.89767 | 38898 | 62.5 | 38.32545 | 38325 | 62.5 | 38.61156 | 38612
60 | 38.69028 | 38690 | 60 | 38.10825 | 38108 | 60 | 38.39927 | 38399
57.5 | 38.53061 | 38531 | 57.5 | 37.94145 | 37941 | 57.5 | 38.23603 | 38236
55 | 38.39238 | 38392 | 55 | 37.79166 | 37792 | 55 | 38.09202 | 38092
52.5 | 38.27239 | 38272 | 52.5 | 37.647 | 37647 | 52.5 | 37.9597 | 37960
50 | 38.15449 | 38154 | 50 | 37.50982 | 37510 | 50 | 37.83215 | 37832
47.5 | 38.04373 | 38044 | 47.5 | 37.39132 | 37391 | 47.5 | 37.71752 | 37718
45 | 37.94946 | 37949 | 45 | 37.29317 | 37293 | 45 | 37.62132 | 37621
42.5 | 37.8486 | 37849 | 42.5 | 37.18934 | 37189 | 42.5 | 37.51897 | 37519
40 | 37.75728 | 37757 | 40 | 37.09503 | 37095 | 40 | 37.42616 | 37426
37.5 | 37.66919 | 37669 | 37.5 | 37.00189 | 37002 | 37.5 | 37.33554 | 37336
35 | 37.59809 | 37598 | 35 | 36.92314 | 36923 | 35 | 37.26061 | 37261
32.5 | 37.51985 | 37520 | 32.5 | 36.83418 | 36834 | 32.5 | 37.17701 | 37177
30 | 37.43213 | 37432 | 30 | 36.73272 | 36733 | 30 | 37.08242 | 37082
27.5 | 37.36276 | 37363 | 27.5 | 36.65003 | 36650 | 27.5 | 37.0064 | 37006
25 | 37.27625 | 37276 | 25 | 36.56153 | 36562 | 25 | 36.91889 | 36919
22.5 | 37.17208 | 37172 | 22.5 | 36.50469 | 36505 | 22.5 | 36.83839 | 36838
20 | 36.86399 | 36864 | 20 | 36.35087 | 36351 | 20 | 36.60743 | 36607
17.5 | 36.41017 | 36410 | 17.5 | 36.06296 | 36063 | 17.5 | 36.23657 | 36237
15 | 35.89641 | 35896 | 15 | 35.55916 | 35559 | 15 | 35.72779 | 35728
12.5 | 35.59801 | 35598 | 12.5 | 35.20588 | 35206 | 12.5 | 35.40194 | 35402
10 | 35.45243 | 35452 | 10 | 35.02049 | 35020 | 10 | 35.23646 | 35236
7.5 | 35.29771 | 35298 | 7.5 | 34.82742 | 34827 | 7.5 | 35.06257 | 35063
5 | 34.918 | 34918 | 5 | 34.36385 | 34364 | 5 | 34.64093 | 34641
2.5 | 34.10453 | 34105 | 2.5 | 33.47289 | 33473 | 2.5 | 33.78871 | 33789
0 | 30 | 30000 | 0 | 30 | 30000 | 0 | 30 | 30000

## Chg-4P-26H
2A Charge 5'C |  |  | 2A Charge 25'C |  |  | 2A Charge 15'C
SOC% | Pack V | Pack V | SOC% | Pack V | Pack V | SOC% | Pack V | Pack V
100 | 41.93924 | 41939 | 100 | 41.94619 | 41946 | 100 | 41.942715 | 41943
97.5 | 41.89303 | 41893 | 97.5 | 41.86774 | 41868 | 97.5 | 41.88039 | 41880
95 | 41.74526 | 41745 | 95 | 41.67593 | 41676 | 95 | 41.7106 | 41711
92.5 | 41.59629 | 41596 | 92.5 | 41.48019 | 41480 | 92.5 | 41.53824 | 41538
90 | 41.45895 | 41459 | 90 | 41.28855 | 41289 | 90 | 41.37375 | 41374
87.5 | 41.31411 | 41314 | 87.5 | 40.97158 | 40972 | 87.5 | 41.14284 | 41143
85 | 41.10201 | 41102 | 85 | 40.66674 | 40667 | 85 | 40.88437 | 40884
82.5 | 40.83188 | 40832 | 82.5 | 40.36119 | 40361 | 82.5 | 40.59653 | 40597
80 | 40.60202 | 40602 | 80 | 40.09311 | 40093 | 80 | 40.34757 | 40348
77.5 | 40.37175 | 40372 | 77.5 | 39.82365 | 39824 | 77.5 | 40.0977 | 40098
75 | 40.15011 | 40150 | 75 | 39.56405 | 39564 | 75 | 39.85708 | 39857
72.5 | 39.93386 | 39934 | 72.5 | 39.31303 | 39313 | 72.5 | 39.62344 | 39623
70 | 39.73989 | 39740 | 70 | 39.08857 | 39089 | 70 | 39.41423 | 39414
67.5 | 39.54045 | 39540 | 67.5 | 38.86274 | 38863 | 67.5 | 39.20159 | 39202
65 | 39.35931 | 39359 | 65 | 38.6603 | 38660 | 65 | 39.0098 | 39010
62.5 | 39.16896 | 39169 | 62.5 | 38.45369 | 38454 | 62.5 | 38.81132 | 38811
60 | 38.96331 | 38963 | 60 | 38.23577 | 38236 | 60 | 38.59954 | 38600
57.5 | 38.82453 | 38825 | 57.5 | 38.08807 | 38088 | 57.5 | 38.4563 | 38456
55 | 38.71765 | 38718 | 55 | 37.96675 | 37967 | 55 | 38.3422 | 38342
52.5 | 38.62557 | 38626 | 52.5 | 37.84382 | 37844 | 52.5 | 38.2347 | 38235
50 | 38.52686 | 38527 | 50 | 37.72102 | 37721 | 50 | 38.12394 | 38124
47.5 | 38.42521 | 38425 | 47.5 | 37.6097 | 37610 | 47.5 | 38.01746 | 38017
45 | 38.33306 | 38333 | 45 | 37.51269 | 37513 | 45 | 37.92288 | 37923
42.5 | 38.22926 | 38229 | 42.5 | 37.40519 | 37405 | 42.5 | 37.81723 | 37817
40 | 38.13461 | 38135 | 40 | 37.30681 | 37307 | 40 | 37.72071 | 37721
37.5 | 38.04304 | 38043 | 37.5 | 37.20893 | 37209 | 37.5 | 37.62599 | 37626
35 | 37.97124 | 37971 | 35 | 37.12755 | 37128 | 35 | 37.5494 | 37549
32.5 | 37.8913 | 37891 | 32.5 | 37.03421 | 37034 | 32.5 | 37.46275 | 37463
30 | 37.80117 | 37801 | 30 | 36.92691 | 36927 | 30 | 37.36404 | 37364
27.5 | 37.73191 | 37732 | 27.5 | 36.84099 | 36841 | 27.5 | 37.28645 | 37286
25 | 37.63969 | 37640 | 25 | 36.74629 | 36746 | 25 | 37.19299 | 37193
22.5 | 37.53913 | 37539 | 22.5 | 36.70489 | 36705 | 22.5 | 37.12201 | 37122
20 | 37.19545 | 37195 | 20 | 36.55404 | 36554 | 20 | 36.87475 | 36875
17.5 | 36.68378 | 36684 | 17.5 | 36.24977 | 36250 | 17.5 | 36.46678 | 36467
15 | 36.11814 | 36118 | 15 | 35.69656 | 35697 | 15 | 35.90735 | 35907
12.5 | 35.82282 | 35823 | 12.5 | 35.33266 | 35333 | 12.5 | 35.57774 | 35578
10 | 35.68133 | 35681 | 10 | 35.1414 | 35141 | 10 | 35.41137 | 35411
7.5 | 35.52048 | 35520 | 7.5 | 34.93262 | 34933 | 7.5 | 35.22655 | 35227
5 | 35.09585 | 35096 | 5 | 34.40316 | 34403 | 5 | 34.7495 | 34750
2.5 | 34.2625 | 34262 | 2.5 | 33.47295 | 33473 | 2.5 | 33.86772 | 33868
0 | 30 | 30000 | 0 | 30 | 30000 | 0 | 30 | 30000

## Chg-3P-26H
2A Charge 5'C |  |  | 2A Charge 25'C |  |  | 2A Charge 15'C
SOC% | Pack V | Pack V | SOC% | Pack V | Pack V | SOC% | Pack V | Pack V
100 | 41.93565 | 41936 | 100 | 41.90825 | 41908 | 100 | 41.92195 | 41922
97.5 | 41.90115 | 41901 | 97.5 | 41.85744 | 41857 | 97.5 | 41.87929 | 41879
95 | 41.85095 | 41851 | 95 | 41.81851 | 41819 | 95 | 41.83473 | 41835
92.5 | 41.82022 | 41820 | 92.5 | 41.66543 | 41665 | 92.5 | 41.74282 | 41743
90 | 41.74114 | 41741 | 90 | 41.51394 | 41514 | 90 | 41.62754 | 41628
87.5 | 41.64923 | 41649 | 87.5 | 41.19253 | 41193 | 87.5 | 41.42088 | 41421
85 | 41.46733 | 41467 | 85 | 40.88698 | 40887 | 85 | 41.17716 | 41177
82.5 | 41.205 | 41205 | 82.5 | 40.5774 | 40577 | 82.5 | 40.8912 | 40891
80 | 40.99077 | 40991 | 80 | 40.31222 | 40312 | 80 | 40.65149 | 40651
77.5 | 40.77461 | 40775 | 77.5 | 40.04381 | 40044 | 77.5 | 40.40921 | 40409
75 | 40.57015 | 40570 | 75 | 39.78873 | 39789 | 75 | 40.17944 | 40179
72.5 | 40.37028 | 40370 | 72.5 | 39.5425 | 39543 | 72.5 | 39.95639 | 39956
70 | 40.19478 | 40195 | 70 | 39.32636 | 39326 | 70 | 39.76057 | 39761
67.5 | 40.01025 | 40010 | 67.5 | 39.10663 | 39107 | 67.5 | 39.55844 | 39558
65 | 39.84556 | 39846 | 65 | 38.91355 | 38914 | 65 | 39.37955 | 39380
62.5 | 39.66861 | 39669 | 62.5 | 38.71492 | 38715 | 62.5 | 39.19176 | 39192
60 | 39.47634 | 39476 | 60 | 38.5063 | 38506 | 60 | 38.99132 | 38991
57.5 | 39.3758 | 39376 | 57.5 | 38.39386 | 38394 | 57.5 | 38.88483 | 38885
55 | 39.3161 | 39316 | 55 | 38.3149 | 38315 | 55 | 38.8155 | 38816
52.5 | 39.26053 | 39261 | 52.5 | 38.2182 | 38218 | 52.5 | 38.73936 | 38739
50 | 39.17748 | 39177 | 50 | 38.10303 | 38103 | 50 | 38.64025 | 38640
47.5 | 39.07786 | 39078 | 47.5 | 37.99051 | 37991 | 47.5 | 38.53418 | 38534
45 | 38.98422 | 38984 | 45 | 37.8904 | 37890 | 45 | 38.43731 | 38437
42.5 | 38.87228 | 38872 | 42.5 | 37.77352 | 37774 | 42.5 | 38.3229 | 38323
40 | 38.77017 | 38770 | 40 | 37.66643 | 37666 | 40 | 38.2183 | 38218
37.5 | 38.67156 | 38672 | 37.5 | 37.55941 | 37559 | 37.5 | 38.11548 | 38115
35 | 38.59649 | 38596 | 35 | 37.47158 | 37472 | 35 | 38.03403 | 38034
32.5 | 38.51587 | 38516 | 32.5 | 37.37308 | 37373 | 32.5 | 37.94448 | 37944
30 | 38.43026 | 38430 | 30 | 37.26458 | 37265 | 30 | 37.84742 | 37847
27.5 | 38.37785 | 38378 | 27.5 | 37.18996 | 37190 | 27.5 | 37.7839 | 37784
25 | 38.29959 | 38300 | 25 | 37.10839 | 37108 | 25 | 37.70399 | 37704
22.5 | 38.21829 | 38218 | 22.5 | 37.10598 | 37106 | 22.5 | 37.66214 | 37662
20 | 37.81987 | 37820 | 20 | 36.96466 | 36965 | 20 | 37.39227 | 37392
17.5 | 37.21864 | 37219 | 17.5 | 36.63996 | 36640 | 17.5 | 36.9293 | 36929
15 | 36.55358 | 36554 | 15 | 35.99149 | 35991 | 15 | 36.27253 | 36273
12.5 | 36.21876 | 36219 | 12.5 | 35.56521 | 35565 | 12.5 | 35.89199 | 35892
10 | 36.07017 | 36070 | 10 | 35.35027 | 35350 | 10 | 35.71022 | 35710
7.5 | 35.91512 | 35915 | 7.5 | 35.13131 | 35131 | 7.5 | 35.52321 | 35523
5 | 35.54444 | 35544 | 5 | 34.62085 | 34621 | 5 | 35.08264 | 35083
2.5 | 34.77579 | 34776 | 2.5 | 33.72306 | 33723 | 2.5 | 34.24943 | 34249
0 | 30 | 30000 | 0 | 30 | 30000 | 0 | 30 | 30000

## Sheet1
5LEDs Project :
閃爍 | 1 LED : charging, 0-30%
閃爍 | 2 LEDs : 31-50%
閃爍 | 3 LEDs : 51-70%
閃爍 | 4 LEDs : >71%
閃爍 | 5 LEDs : tap current = 1.5A (>90%) -> Full Charge State
Full Charge State 解除條件 : 放電; 靜置1days
4LEDs Project :
閃爍 | 1 LED : charging, 0-35%
閃爍 | 2 LEDs : 36-60%
閃爍 | 3 LEDs : >61%
閃爍 | 4 LEDs : tap current = 1.5A (>90%)
Full Charge State 解除條件 : 放電; 靜置1days

## Sheet2
2A 5'C 26F | 10S4P |  | 2A 25'C 26F | 10S4P |  | 2A 5'C 26F->26H | 10S4P |  | 2A 25'C 26F->26H | 10S4P |  | 2A 5'C 26F->26H | 10S3P | 2A 25'C 26F->26H | 10S3P | 26F OCV |  | 26H OCV |  | 26F-26H
SOC% | Pack V | R | SOC% | Pack V | R | SOC% | Pack V | R | SOC% | Pack V | R | SOC% | Pack V | SOC% | Pack V | SOC% | Cell V | SOC% | Cell V | SOC% | Delta V
100 | 41.92924 | 0.003962 | 100 | 41.94619 | 0.0048095 | 100 | 42.03924 | 0.03962 | 100 | 42.05619 | 0.048095 | 100 | 42.06565 | 100 | 42.08825 | 100 | 4.185 | 100 | 4.196 | 100 | -0.011
97.5 | 41.85139 | 0.01471802 | 97.5 | 41.8261 | 0.01345363 | 97.5 | 41.89303 | 0.1471802 | 97.5 | 41.86774 | 0.1345363 | 97.5 | 41.99115 | 97.5 | 41.95744 | 97.5 | 4.155703125 | 97.5 | 4.159867 | 97.5 | -0.004164062
95 | 41.77172 | 0.02485258 | 95 | 41.70239 | 0.02138608 | 95 | 41.74526 | 0.2485258 | 95 | 41.67593 | 0.2138608 | 95 | 41.91095 | 95 | 41.81851 | 95 | 4.127467 | 95 | 4.124821 | 95 | 0.002645914
92.5 | 41.69109 | 0.03358971 | 92.5 | 41.575 | 0.02778509 | 92.5 | 41.59629 | 0.3358971 | 92.5 | 41.48019 | 0.2778509 | 92.5 | 41.82022 | 92.5 | 41.66543 | 92.5 | 4.10193 | 92.5 | 4.092449 | 92.5 | 0.009480469
90 | 41.61288 | 0.04232868 | 90 | 41.44248 | 0.03380879 | 90 | 41.45895 | 0.4232868 | 90 | 41.28855 | 0.3380879 | 90 | 41.74114 | 90 | 41.51394 | 90 | 4.07663 | 90 | 4.061237 | 90 | 0.015393
87.5 | 41.53536 | 0.05026789 | 87.5 | 41.19283 | 0.0331416 | 87.5 | 41.31411 | 0.5026789 | 87.5 | 40.97158 | 0.331416 | 87.5 | 41.64923 | 87.5 | 41.19253 | 87.5 | 4.053 | 87.5 | 4.030875 | 87.5 | 0.022125
85 | 41.39161 | 0.05479947 | 85 | 40.95635 | 0.0330363 | 85 | 41.10201 | 0.5479947 | 85 | 40.66674 | 0.330363 | 85 | 41.46733 | 85 | 40.88698 | 85 | 4.0295625 | 85 | 4.000602 | 85 | 0.0289609375
82.5 | 41.20612 | 0.05596756 | 82.5 | 40.73543 | 0.03243279 | 82.5 | 40.83188 | 0.5596756 | 82.5 | 40.36119 | 0.3243279 | 82.5 | 41.205 | 82.5 | 40.5774 | 82.5 | 4.008677 | 82.5 | 3.971253 | 82.5 | 0.03742412
80 | 41.04007 | 0.05831218 | 80 | 40.53115 | 0.0328663 | 80 | 40.60202 | 0.5831218 | 80 | 40.09311 | 0.328663 | 80 | 40.99077 | 80 | 40.31222 | 80 | 3.987383 | 80 | 3.943578125 | 80 | 0.0438046875
77.5 | 40.89144 | 0.06042821 | 77.5 | 40.34334 | 0.03302319 | 77.5 | 40.37175 | 0.6042821 | 77.5 | 39.82365 | 0.3302319 | 77.5 | 40.77461 | 77.5 | 40.04381 | 77.5 | 3.968288 | 77.5 | 3.916319 | 77.5 | 0.05196887
75 | 40.75761 | 0.06300564 | 75 | 40.17155 | 0.03370233 | 75 | 40.15011 | 0.6300564 | 75 | 39.56405 | 0.3370233 | 75 | 40.57015 | 75 | 39.78873 | 75 | 3.94975 | 75 | 3.889 | 75 | 0.06075
72.5 | 40.63623 | 0.06546322 | 72.5 | 40.0154 | 0.03442175 | 72.5 | 39.93386 | 0.6546322 | 72.5 | 39.31303 | 0.3442175 | 72.5 | 40.37028 | 72.5 | 39.5425 | 72.5 | 3.932696 | 72.5 | 3.862459 | 72.5 | 0.07023735
70 | 40.52582 | 0.06823455 | 70 | 39.87451 | 0.03566863 | 70 | 39.73989 | 0.6823455 | 70 | 39.08857 | 0.3566863 | 70 | 40.19478 | 70 | 39.32636 | 70 | 3.916113 | 70 | 3.83752 | 70 | 0.07859375
67.5 | 40.42479 | 0.0704698 | 67.5 | 39.74707 | 0.03658411 | 67.5 | 39.54045 | 0.704698 | 67.5 | 38.86274 | 0.3658411 | 67.5 | 40.01025 | 67.5 | 39.10663 | 67.5 | 3.901539 | 67.5 | 3.813105 | 67.5 | 0.08843359375
65 | 40.33129 | 0.07293816 | 65 | 39.63228 | 0.0379876 | 65 | 39.35931 | 0.7293816 | 65 | 38.6603 | 0.379876 | 65 | 39.84556 | 65 | 38.91355 | 65 | 3.887253 | 65 | 3.790054 | 65 | 0.09719844
62.5 | 40.24396 | 0.07494792 | 62.5 | 39.52869 | 0.03918444 | 62.5 | 39.16896 | 0.7494792 | 62.5 | 38.45369 | 0.3918444 | 62.5 | 39.66861 | 62.5 | 38.71492 | 62.5 | 3.8745 | 62.5 | 3.767 | 62.5 | 0.1075
60 | 40.16121 | 0.07695527 | 60 | 39.43367 | 0.04057863 | 60 | 38.96331 | 0.7695527 | 60 | 38.23577 | 0.4057863 | 60 | 39.47634 | 60 | 38.5063 | 60 | 3.86221 | 60 | 3.74242 | 60 | 0.1197899
57.5 | 40.08027 | 0.0826911 | 57.5 | 39.34381 | 0.04586832 | 57.5 | 38.82453 | 0.826911 | 57.5 | 38.08807 | 0.4586832 | 57.5 | 39.3758 | 57.5 | 38.39386 | 57.5 | 3.842645 | 57.5 | 3.71707 | 57.5 | 0.1255742
55 | 39.99969 | 0.0897675 | 55 | 39.24878 | 0.05222222 | 55 | 38.71765 | 0.897675 | 55 | 37.96675 | 0.5222222 | 55 | 39.3161 | 55 | 38.3149 | 55 | 3.820434 | 55 | 3.69223 | 55 | 0.128203125
52.5 | 39.92032 | 0.09524352 | 52.5 | 39.13857 | 0.05615621 | 52.5 | 38.62557 | 0.9524352 | 52.5 | 37.84382 | 0.5615621 | 52.5 | 39.26053 | 52.5 | 38.2182 | 52.5 | 3.801545 | 52.5 | 3.67207 | 52.5 | 0.1294747
50 | 39.84686 | 0.0975929 | 50 | 39.04102 | 0.05730111 | 50 | 38.52686 | 0.975929 | 50 | 37.72102 | 0.5730111 | 50 | 39.17748 | 50 | 38.10303 | 50 | 3.7895 | 50 | 3.6575 | 50 | 0.132
47.5 | 39.77996 | 0.09789681 | 47.5 | 38.96445 | 0.05712123 | 47.5 | 38.42521 | 0.9789681 | 47.5 | 37.6097 | 0.5712123 | 47.5 | 39.07786 | 47.5 | 37.99051 | 47.5 | 3.782202 | 47.5 | 3.646728 | 47.5 | 0.1354747
45 | 39.72001 | 0.09767453 | 45 | 38.89964 | 0.05665601 | 45 | 38.33306 | 0.9767453 | 45 | 37.51269 | 0.5665601 | 45 | 38.98422 | 45 | 37.8904 | 45 | 3.776652 | 45 | 3.637957 | 45 | 0.1386953125
42.5 | 39.66629 | 0.09645335 | 42.5 | 38.84222 | 0.05524979 | 42.5 | 38.22926 | 0.9645335 | 42.5 | 37.40519 | 0.5524979 | 42.5 | 38.87228 | 42.5 | 37.77352 | 42.5 | 3.773723 | 42.5 | 3.63002 | 42.5 | 0.143703125
40 | 39.61866 | 0.09533378 | 40 | 38.79085 | 0.05394351 | 40 | 38.13461 | 0.9533378 | 40 | 37.30681 | 0.5394351 | 40 | 38.77017 | 40 | 37.66643 | 40 | 3.771198 | 40 | 3.622794 | 40 | 0.1484047
37.5 | 39.57804 | 0.09427722 | 37.5 | 38.74393 | 0.05257151 | 37.5 | 38.04304 | 0.9427722 | 37.5 | 37.20893 | 0.5257151 | 37.5 | 38.67156 | 37.5 | 37.55941 | 37.5 | 3.76925 | 37.5 | 3.61575 | 37.5 | 0.1535
35 | 39.54524 | 0.0937875 | 35 | 38.70156 | 0.05160337 | 35 | 37.97124 | 0.937875 | 35 | 37.12755 | 0.5160337 | 35 | 38.59649 | 35 | 37.47158 | 35 | 3.766949 | 35 | 3.609549 | 35 | 0.1574008
32.5 | 39.52048 | 0.09368597 | 32.5 | 38.66339 | 0.05083138 | 32.5 | 37.8913 | 0.9368597 | 32.5 | 37.03421 | 0.5083138 | 32.5 | 38.51587 | 32.5 | 37.37308 | 32.5 | 3.764676 | 32.5 | 3.601758 | 32.5 | 0.162918
30 | 39.50321 | 0.09436343 | 30 | 38.62894 | 0.05065031 | 30 | 37.80117 | 0.9436343 | 30 | 36.92691 | 0.5065031 | 30 | 38.43026 | 30 | 37.26458 | 30 | 3.76159375 | 30 | 3.591390625 | 30 | 0.170203125
27.5 | 39.48677 | 0.09689115 | 27.5 | 38.59586 | 0.0523453 | 27.5 | 37.73191 | 0.9689115 | 27.5 | 36.84099 | 0.523453 | 27.5 | 38.37785 | 27.5 | 37.18996 | 27.5 | 3.754895 | 27.5 | 3.579409 | 27.5 | 0.1754864
25 | 39.45219 | 0.09898448 | 25 | 38.55879 | 0.05431457 | 25 | 37.63969 | 0.9898448 | 25 | 36.74629 | 0.5431457 | 25 | 38.29959 | 25 | 37.10839 | 25 | 3.74725 | 25 | 3.566 | 25 | 0.18125
22.5 | 39.3359 | 0.1018747 | 22.5 | 38.50166 | 0.06016287 | 22.5 | 37.53913 | 1.018747 | 22.5 | 36.70489 | 0.6016287 | 22.5 | 38.21829 | 22.5 | 37.10598 | 22.5 | 3.72984 | 22.5 | 3.550163 | 22.5 | 0.179677
20 | 38.99154 | 0.09366317 | 20 | 38.35014 | 0.06159278125 | 20 | 37.19545 | 0.9366317 | 20 | 36.55404 | 0.6159278125 | 20 | 37.81987 | 20 | 36.96466 | 20 | 3.711828125 | 20 | 3.53221875 | 20 | 0.179609375
17.5 | 38.37328 | 0.08022804 | 17.5 | 37.93927 | 0.05852757 | 17.5 | 36.68378 | 0.8022804 | 17.5 | 36.24977 | 0.5852757 | 17.5 | 37.21864 | 17.5 | 36.63996 | 17.5 | 3.676872 | 17.5 | 3.507922 | 17.5 | 0.1689494
15 | 37.72696 | 0.06531693 | 15 | 37.30539 | 0.04423838 | 15 | 36.11814 | 0.6531693 | 15 | 35.69656 | 0.4423838 | 15 | 36.55358 | 15 | 35.99149 | 15 | 3.6420625 | 15 | 3.48118 | 15 | 0.1608828125
12.5 | 37.22532 | 0.05939111 | 12.5 | 36.73516 | 0.03488299 | 12.5 | 35.82282 | 0.5939111 | 12.5 | 35.33266 | 0.3488299 | 12.5 | 36.21876 | 12.5 | 35.56521 | 12.5 | 3.60375 | 12.5 | 3.4635 | 12.5 | 0.14025
10 | 36.88019 | 0.05832586 | 10 | 36.34027 | 0.03132946 | 10 | 35.68133 | 0.5832586 | 10 | 35.1414 | 0.3132946 | 10 | 36.07017 | 10 | 35.35027 | 10 | 3.571368 | 10 | 3.451481 | 10 | 0.1198863
7.5 | 36.64295 | 0.05919562 | 7.5 | 36.05509 | 0.02980264 | 7.5 | 35.52048 | 0.5919562 | 7.5 | 34.93262 | 0.2980264 | 7.5 | 35.91512 | 7.5 | 35.13131 | 7.5 | 3.545903 | 7.5 | 3.433657 | 7.5 | 0.1122465
5 | 36.50683 | 0.06728845 | 5 | 35.81414 | 0.03265406 | 5 | 35.09585 | 0.6728845 | 5 | 34.40316 | 0.3265406 | 5 | 35.54444 | 5 | 34.62085 | 5 | 3.516106 | 5 | 3.375008 | 5 | 0.1410983
2.5 | 35.88674 | 0.07699386 | 2.5 | 35.09719 | 0.03751648 | 2.5 | 34.2625 | 0.7699386 | 2.5 | 33.47295 | 0.3751648 | 2.5 | 34.77579 | 2.5 | 33.72306 | 2.5 | 3.434686 | 2.5 | 3.272262 | 2.5 | 0.1624243
0 | 29 | 0 | 0 | 29 | 0 | 0 | 29 | 0 | 0 | 29 | 0 | 0 | 29 | 0 | 29 | 0 | 2.9 | 0 | 2.9 | 0 | 0