## Sheet3
% | 10S | 計算出13S |  | 計算出7S |  | 計算出5S
0 | 35000 | 45500 | 45500 | 24500 | 24500 | 17500
1 | 35061 | 45579.3 | 45579 | 24542.7 | 24543 | 17531
2 | 35122 | 45658.6 | 45659 | 24585.4 | 24585 | 17561
3 | 35189 | 45745.7 | 45746 | 24632.3 | 24632 | 17595
4 | 35269 | 45849.7 | 45850 | 24688.3 | 24688 | 17635
5 | 35349 | 45953.7 | 45954 | 24744.3 | 24744 | 17675
6 | 35440 | 46072 | 46072 | 24808 | 24808 | 17720
7 | 35538 | 46199.4 | 46199 | 24876.6 | 24877 | 17769
8 | 35636 | 46326.8 | 46327 | 24945.2 | 24945 | 17818
9 | 35801 | 46541.3 | 46541 | 25060.7 | 25061 | 17901
10 | 35976 | 46768.8 | 46769 | 25183.2 | 25183 | 17988
11 | 36151 | 46996.3 | 46996 | 25305.7 | 25306 | 18076
12 | 36326 | 47223.8 | 47224 | 25428.2 | 25428 | 18163
13 | 36500 | 47450 | 47450 | 25550 | 25550 | 18250
14 | 36652 | 47647.6 | 47648 | 25656.4 | 25656 | 18326
15 | 36777 | 47810.1 | 47810 | 25743.9 | 25744 | 18389
16 | 36902 | 47972.6 | 47973 | 25831.4 | 25831 | 18451
17 | 36998 | 48097.4 | 48097 | 25898.6 | 25899 | 18499
18 | 37084 | 48209.2 | 48209 | 25958.8 | 25959 | 18542
19 | 37169 | 48319.7 | 48320 | 26018.3 | 26018 | 18585
20 | 37234 | 48404.2 | 48404 | 26063.8 | 26064 | 18617
21 | 37299 | 48488.7 | 48489 | 26109.3 | 26109 | 18650
22 | 37360 | 48568 | 48568 | 26152 | 26152 | 18680
23 | 37415 | 48639.5 | 48640 | 26190.5 | 26191 | 18708
24 | 37470 | 48711 | 48711 | 26229 | 26229 | 18735
25 | 37512 | 48765.6 | 48766 | 26258.4 | 26258 | 18756
26 | 37548 | 48812.4 | 48812 | 26283.6 | 26284 | 18774
27 | 37583 | 48857.9 | 48858 | 26308.1 | 26308 | 18792
28 | 37603 | 48883.9 | 48884 | 26322.1 | 26322 | 18802
29 | 37622 | 48908.6 | 48909 | 26335.4 | 26335 | 18811
30 | 37640 | 48932 | 48932 | 26348 | 26348 | 18820
31 | 37651 | 48946.3 | 48946 | 26355.7 | 26356 | 18826
32 | 37662 | 48960.6 | 48961 | 26363.4 | 26363 | 18831
33 | 37671 | 48972.3 | 48972 | 26369.7 | 26370 | 18836
34 | 37678 | 48981.4 | 48981 | 26374.6 | 26375 | 18839
35 | 37686 | 48991.8 | 48992 | 26380.2 | 26380 | 18843
36 | 37693 | 49000.9 | 49001 | 26385.1 | 26385 | 18847
37 | 37700 | 49010 | 49010 | 26390 | 26390 | 18850
38 | 37707 | 49019.1 | 49019 | 26394.9 | 26395 | 18854
39 | 37714 | 49028.2 | 49028 | 26399.8 | 26400 | 18857
40 | 37722 | 49038.6 | 49039 | 26405.4 | 26405 | 18861
41 | 37731 | 49050.3 | 49050 | 26411.7 | 26412 | 18866
42 | 37742 | 49064.6 | 49065 | 26419.4 | 26419 | 18871
43 | 37753 | 49078.9 | 49079 | 26427.1 | 26427 | 18877
44 | 37768 | 49098.4 | 49098 | 26437.6 | 26438 | 18884
45 | 37784 | 49119.2 | 49119 | 26448.8 | 26449 | 18892
46 | 37801 | 49141.3 | 49141 | 26460.7 | 26461 | 18901
47 | 37832 | 49181.6 | 49182 | 26482.4 | 26482 | 18916
48 | 37863 | 49221.9 | 49222 | 26504.1 | 26504 | 18932
49 | 37905 | 49276.5 | 49277 | 26533.5 | 26534 | 18953
50 | 37969 | 49359.7 | 49360 | 26578.3 | 26578 | 18985
51 | 38034 | 49444.2 | 49444 | 26623.8 | 26624 | 19017
52 | 38122 | 49558.6 | 49559 | 26685.4 | 26685 | 19061
53 | 38225 | 49692.5 | 49693 | 26757.5 | 26758 | 19113
54 | 38329 | 49827.7 | 49828 | 26830.3 | 26830 | 19165
55 | 38394 | 49912.2 | 49912 | 26875.8 | 26876 | 19197
56 | 38456 | 49992.8 | 49993 | 26919.2 | 26919 | 19228
57 | 38515 | 50069.5 | 50070 | 26960.5 | 26961 | 19258
58 | 38562 | 50130.6 | 50131 | 26993.4 | 26993 | 19281
59 | 38609 | 50191.7 | 50192 | 27026.3 | 27026 | 19305
60 | 38658 | 50255.4 | 50255 | 27060.6 | 27061 | 19329
61 | 38708 | 50320.4 | 50320 | 27095.6 | 27096 | 19354
62 | 38758 | 50385.4 | 50385 | 27130.6 | 27131 | 19379
63 | 38812 | 50455.6 | 50456 | 27168.4 | 27168 | 19406
64 | 38867 | 50527.1 | 50527 | 27206.9 | 27207 | 19434
65 | 38922 | 50598.6 | 50599 | 27245.4 | 27245 | 19461
66 | 38981 | 50675.3 | 50675 | 27286.7 | 27287 | 19491
67 | 39040 | 50752 | 50752 | 27328 | 27328 | 19520
68 | 39100 | 50830 | 50830 | 27370 | 27370 | 19550
69 | 39163 | 50911.9 | 50912 | 27414.1 | 27414 | 19582
70 | 39226 | 50993.8 | 50994 | 27458.2 | 27458 | 19613
71 | 39292 | 51079.6 | 51080 | 27504.4 | 27504 | 19646
72 | 39359 | 51166.7 | 51167 | 27551.3 | 27551 | 19680
73 | 39426 | 51253.8 | 51254 | 27598.2 | 27598 | 19713
74 | 39500 | 51350 | 51350 | 27650 | 27650 | 19750
75 | 39573 | 51444.9 | 51445 | 27701.1 | 27701 | 19787
76 | 39647 | 51541.1 | 51541 | 27752.9 | 27753 | 19824
77 | 39723 | 51639.9 | 51640 | 27806.1 | 27806 | 19862
78 | 39799 | 51738.7 | 51739 | 27859.3 | 27859 | 19900
79 | 39878 | 51841.4 | 51841 | 27914.6 | 27915 | 19939
80 | 39959 | 51946.7 | 51947 | 27971.3 | 27971 | 19980
81 | 40040 | 52052 | 52052 | 28028 | 28028 | 20020
82 | 40128 | 52166.4 | 52166 | 28089.6 | 28090 | 20064
83 | 40218 | 52283.4 | 52283 | 28152.6 | 28153 | 20109
84 | 40308 | 52400.4 | 52400 | 28215.6 | 28216 | 20154
85 | 40403 | 52523.9 | 52524 | 28282.1 | 28282 | 20202
86 | 40498 | 52647.4 | 52647 | 28348.6 | 28349 | 20249
87 | 40593 | 52770.9 | 52771 | 28415.1 | 28415 | 20297
88 | 40687 | 52893.1 | 52893 | 28480.9 | 28481 | 20344
89 | 40781 | 53015.3 | 53015 | 28546.7 | 28547 | 20391
90 | 40880 | 53144 | 53144 | 28616 | 28616 | 20440
91 | 40980 | 53274 | 53274 | 28686 | 28686 | 20490
92 | 41080 | 53404 | 53404 | 28756 | 28756 | 20540
93 | 41185 | 53540.5 | 53541 | 28829.5 | 28830 | 20593
94 | 41290 | 53677 | 53677 | 28903 | 28903 | 20645
95 | 41396 | 53814.8 | 53815 | 28977.2 | 28977 | 20698
96 | 41506 | 53957.8 | 53958 | 29054.2 | 29054 | 20753
97 | 41615 | 54099.5 | 54100 | 29130.5 | 29131 | 20808
98 | 41731 | 54250.3 | 54250 | 29211.7 | 29212 | 20866
99 | 41851 | 54406.3 | 54406 | 29295.7 | 29296 | 20926
100 | 41970 | 54561 | 54561 | 29379 | 29379 | 20985

## 26F-OCV
SOC% | Cell V | Pack V | Pack V
100 | 4.185 | 54.405 | 54405
97.5 | 4.155703125 | 54.02414 | 54024
95 | 4.126422 | 53.64349 | 53643
92.5 | 4.101936 | 53.32517 | 53325
90 | 4.07663 | 52.99619 | 52996
87.5 | 4.053 | 52.689 | 52689
85 | 4.0295625 | 52.3843125 | 52384
82.5 | 4.008666 | 52.11266 | 52113
80 | 3.987383 | 51.83598 | 51836
77.5 | 3.968288 | 51.58774 | 51588
75 | 3.94975 | 51.34675 | 51347
72.5 | 3.932696 | 51.12505 | 51125
70 | 3.916113 | 50.90947 | 50909
67.5 | 3.901539 | 50.72001 | 50720
65 | 3.887253 | 50.53429 | 50534
62.5 | 3.87684375 | 50.39896875 | 50399
60 | 3.86221 | 50.20873 | 50209
57.5 | 3.847527 | 50.01786 | 50018
55 | 3.820434 | 49.66564 | 49666
52.5 | 3.805047 | 49.46561 | 49466
50 | 3.7895 | 49.2635 | 49264
47.5 | 3.783759 | 49.18886 | 49189
45 | 3.776652 | 49.09648 | 49096
42.5 | 3.774309 | 49.06601 | 49066
40 | 3.771198 | 49.02558 | 49026
37.5 | 3.769640625 | 49.00533 | 49005
35 | 3.767047 | 48.97161 | 48972
32.5 | 3.764871 | 48.94332 | 48943
30 | 3.76159375 | 48.90071875 | 48901
27.5 | 3.755673 | 48.82375 | 48824
25 | 3.74725 | 48.71425 | 48714
22.5 | 3.732564 | 48.52333 | 48523
20 | 3.711828125 | 48.25377 | 48254
17.5 | 3.683703125 | 47.88814 | 47888
15 | 3.6420625 | 47.3468125 | 47347
12.5 | 3.6108125 | 46.9405625 | 46941
10 | 3.571368 | 46.42778 | 46428
7.5 | 3.551118 | 46.16454 | 46165
5 | 3.516106 | 45.70938 | 45709
2.5 | 3.455264 | 44.91843 | 44918
0 | 3 | 39 | 39000

## Dsg--5℃
Current-7.8Ah (A) | 3 | <4.0A |  | 5 | 4.1~5.0A |  | 7 | 5.1~7.0A |  | 9 | 7.1~9.0A |  | 11.2 | 9.1~11.2A |  | 13 | 11.3~13A |  | 15 | >13.1A
Current-10.4Ah (A) | 4 | <5.3A |  | 6.666667 | 5.4~6.7A |  | 9.333333 | 6.8~9.3A |  | 12 | 9.4~12.0A |  | 14.93333 | >12.1A
Current-13Ah (A) | 5 | <6.7A |  | 8.333333 | 6.7~8.3A |  | 11.66667 | 8.3~11.7A |  | 15 | 11.7~14.0A |  | 18.66667 | >14A
<0'C |  | -0.7 |  |  | -0.95 |  |  | -1.25 |  |  | -1.5 |  |  | -1.75 |  |  | -1.75 |  |  | -1.75
| SOC% | Pack V | Pack V | SOC% | Pack V | Pack V | SOC% | Pack V | Pack V | SOC% | Pack V | Pack V | SOC% | Pack V | Pack V | SOC% | Pack V | Pack V | SOC% | Pack V | Pack V
校正分界點 | 100 | 54.405 | 54405 | 100 | 54.405 | 54405 | 100 | 54.405 | 54405 | 100 | 54.405 | 54405 | 100 | 54.405 | 54405 | 100 | 54.405 | 54405 | 100 | 54.405 | 54405
40 | 97.5 | 50.84974 | 50850 | 97.5 | 50.04591 | 50046 | 97.5 | 49.23546 | 49235 | 97.5 | 48.28297 | 48283 | 97.5 | 47.67461 | 47675 | 97.5 | 47.29816 | 47298 | 97.5 | 46.89289 | 46893
| 95 | 50.23959 | 50240 | 95 | 49.36246 | 49362 | 95 | 48.45783 | 48458 | 95 | 47.41946 | 47419 | 95 | 46.80959 | 46810 | 95 | 46.30534 | 46305 | 95 | 45.83049 | 45830
校正倍數 | 92.5 | 50.02835 | 50028 | 92.5 | 49.15928 | 49159 | 92.5 | 48.24814 | 48248 | 92.5 | 47.21524 | 47215 | 92.5 | 46.67309 | 46673 | 92.5 | 46.10856 | 46109 | 92.5 | 45.63885 | 45639
1.1 | 90 | 49.81418 | 49814 | 90 | 48.93816 | 48938 | 90 | 48.03135 | 48031 | 90 | 47.01277 | 47013 | 90 | 46.46878 | 46469 | 90 | 45.90486 | 45905 | 90 | 45.45233 | 45452
| 87.5 | 49.63303 | 49633 | 87.5 | 48.73699 | 48737 | 87.5 | 47.84424 | 47844 | 87.5 | 46.84718 | 46847 | 87.5 | 46.23538 | 46235 | 87.5 | 45.73186 | 45732 | 87.5 | 45.30833 | 45308
| 85 | 49.44233 | 49442 | 85 | 48.53055 | 48531 | 85 | 47.65026 | 47650 | 85 | 46.66807 | 46668 | 85 | 45.99824 | 45998 | 85 | 45.55705 | 45557 | 85 | 45.1509 | 45151
| 82.5 | 49.25463 | 49255 | 82.5 | 48.35139 | 48351 | 82.5 | 47.47367 | 47474 | 82.5 | 46.47091 | 46471 | 82.5 | 45.80498 | 45805 | 82.5 | 45.44059 | 45441 | 82.5 | 44.96464 | 44965
| 80 | 49.05894 | 49059 | 80 | 48.16426 | 48164 | 80 | 47.2891 | 47289 | 80 | 46.26577 | 46266 | 80 | 45.60558 | 45606 | 80 | 45.32549 | 45325 | 80 | 44.76684 | 44767
| 77.5 | 48.8897 | 48890 | 77.5 | 48.00737 | 48007 | 77.5 | 47.11814 | 47118 | 77.5 | 46.09914 | 46099 | 77.5 | 45.44142 | 45441 | 77.5 | 45.18894 | 45189 | 77.5 | 44.60619 | 44606
| 75 | 48.73925 | 48739 | 75 | 47.87118 | 47871 | 75 | 46.96068 | 46961 | 75 | 45.95639 | 45956 | 75 | 45.30292 | 45303 | 75 | 45.03652 | 45037 | 75 | 44.47395 | 44474
| 72.5 | 48.59008 | 48590 | 72.5 | 47.72564 | 47726 | 72.5 | 46.80243 | 46802 | 72.5 | 45.81319 | 45813 | 72.5 | 45.16944 | 45169 | 72.5 | 44.87214 | 44872 | 72.5 | 44.35343 | 44353
| 70 | 48.45929 | 48459 | 70 | 47.57967 | 47580 | 70 | 46.66078 | 46661 | 70 | 45.68392 | 45684 | 70 | 45.05825 | 45058 | 70 | 44.73174 | 44732 | 70 | 44.26791 | 44268
| 67.5 | 48.34682 | 48347 | 67.5 | 47.44394 | 47444 | 67.5 | 46.53853 | 46539 | 67.5 | 45.57242 | 45572 | 67.5 | 44.9747 | 44975 | 67.5 | 44.62537 | 44625 | 67.5 | 44.2263 | 44226
| 65 | 48.23531 | 48235 | 65 | 47.33033 | 47330 | 65 | 46.44239 | 46442 | 65 | 45.48442 | 45484 | 65 | 44.89436 | 44894 | 65 | 44.52253 | 44523 | 65 | 44.17934 | 44179
| 62.5 | 48.15215 | 48152 | 62.5 | 47.26595 | 47266 | 62.5 | 46.39907 | 46399 | 62.5 | 45.44649 | 45446 | 62.5 | 44.84376 | 44844 | 62.5 | 44.45017 | 44450 | 62.5 | 44.12694 | 44127
| 60 | 48.01311 | 48013 | 60 | 47.14352 | 47144 | 60 | 46.29143 | 46291 | 60 | 45.34605 | 45346 | 60 | 44.72493 | 44725 | 60 | 44.30893 | 44309 | 60 | 44.00115 | 44001
| 57.5 | 47.93663 | 47937 | 57.5 | 47.07681 | 47077 | 57.5 | 46.22411 | 46224 | 57.5 | 45.2902 | 45290 | 57.5 | 44.65149 | 44651 | 57.5 | 44.24543 | 44245 | 57.5 | 43.91814 | 43918
| 55 | 47.74535 | 47745 | 55 | 46.8902 | 46890 | 55 | 46.0263 | 46026 | 55 | 45.1059 | 45106 | 55 | 44.45057 | 44451 | 55 | 44.08469 | 44085 | 55 | 43.70548 | 43705
| 52.5 | 47.67443 | 47674 | 52.5 | 46.82203 | 46822 | 52.5 | 45.95 | 45950 | 52.5 | 45.03633 | 45036 | 52.5 | 44.37031 | 44370 | 52.5 | 44.03738 | 44037 | 52.5 | 43.60811 | 43608
| 50 | 47.58196 | 47582 | 50 | 46.73043 | 46730 | 50 | 45.85958 | 45860 | 50 | 44.92907 | 44929 | 50 | 44.28743 | 44287 | 50 | 43.9435 | 43944 | 50 | 43.48298 | 43483
| 47.5 | 47.55524 | 47555 | 47.5 | 46.70459 | 46705 | 47.5 | 45.83492 | 45835 | 47.5 | 44.88756 | 44888 | 47.5 | 44.28256 | 44283 | 47.5 | 43.91687 | 43917 | 47.5 | 43.42971 | 43430
| 45 | 47.47673 | 47477 | 45 | 46.62354 | 46624 | 45 | 45.75448 | 45754 | 45 | 44.80171 | 44802 | 45 | 44.19477 | 44195 | 45 | 43.82436 | 43824 | 45 | 43.33549 | 43335
| 42.5 | 47.44846 | 47448 | 42.5 | 46.59286 | 46593 | 42.5 | 45.72398 | 45724 | 42.5 | 44.76802 | 44768 | 42.5 | 44.14596 | 44146 | 42.5 | 43.785 | 43785 | 42.5 | 43.31167 | 43312
| 40 | 47.31202 | 47312 | 40 | 46.42364 | 46424 | 40 | 45.52244 | 45522 | 40 | 44.5195 | 44519 | 40 | 43.85457 | 43855 | 40 | 43.50207 | 43502 | 40 | 43.04577 | 43046
| 37.5 | 47.29073 | 47291 | 37.5 | 46.40478 | 46405 | 37.5 | 45.50384 | 45504 | 37.5 | 44.50151 | 44502 | 37.5 | 43.80874 | 43809 | 37.5 | 43.45084 | 43451 | 37.5 | 43.0013 | 43001
| 35 | 47.25171 | 47252 | 35 | 46.36894 | 46369 | 35 | 45.46742 | 45467 | 35 | 44.46627 | 44466 | 35 | 43.75165 | 43752 | 35 | 43.37297 | 43373 | 35 | 42.91888 | 42919
| 32.5 | 47.22506 | 47225 | 32.5 | 46.3362 | 46336 | 32.5 | 45.42945 | 45429 | 32.5 | 44.43307 | 44433 | 32.5 | 43.70914 | 43709 | 32.5 | 43.30846 | 43308 | 32.5 | 42.84877 | 42849
| 30 | 47.19499 | 47195 | 30 | 46.29176 | 46292 | 30 | 45.37594 | 45376 | 30 | 44.38855 | 44389 | 30 | 43.68149 | 43681 | 30 | 43.27816 | 43278 | 30 | 42.7918 | 42792
| 27.5 | 47.12239 | 47122 | 27.5 | 46.2026 | 46203 | 27.5 | 45.27781 | 45278 | 27.5 | 44.28934 | 44289 | 27.5 | 43.60986 | 43610 | 27.5 | 43.20511 | 43205 | 27.5 | 42.69074 | 42691
| 25 | 47.01324 | 47013 | 25 | 46.07468 | 46075 | 25 | 45.14146 | 45141 | 25 | 44.1365 | 44137 | 25 | 43.47874 | 43479 | 25 | 43.05951 | 43060 | 25 | 42.54178 | 42542
| 22.5 | 46.89373 | 46894 | 22.5 | 45.93671 | 45937 | 22.5 | 44.99593 | 44996 | 22.5 | 43.96564 | 43966 | 22.5 | 43.32399 | 43324 | 22.5 | 42.87825 | 42878 | 22.5 | 42.37707 | 42377
| 20 | 46.74823 | 46748 | 20 | 45.77649 | 45776 | 20 | 44.83094 | 44831 | 20 | 43.77489 | 43775 | 20 | 43.14173 | 43142 | 20 | 42.6732 | 42673 | 20 | 42.18766 | 42188
| 17.5 | 46.56398 | 46564 | 17.5 | 45.58286 | 45583 | 17.5 | 44.63904 | 44639 | 17.5 | 43.5569 | 43557 | 17.5 | 42.90473 | 42905 | 17.5 | 42.43943 | 42439 | 17.5 | 41.95383 | 41954
| 15 | 46.31192 | 46312 | 15 | 45.32239 | 45322 | 15 | 44.3803 | 44380 | 15 | 43.27071 | 43271 | 15 | 42.58857 | 42589 | 15 | 42.13481 | 42135 | 15 | 41.64127 | 41641
| 12.5 | 46.17603 | 46176 | 12.5 | 45.16976 | 45170 | 12.5 | 44.20531 | 44205 | 12.5 | 43.06224 | 43062 | 12.5 | 42.40065 | 42401 | 12.5 | 41.93754 | 41938 | 12.5 | 41.50683 | 41507
| 10 | 45.73675 | 45737 | 10 | 44.7114 | 44711 | 10 | 43.72118 | 43721 | 10 | 42.54526 | 42545 | 10 | 41.90182 | 41902 | 10 | 41.39844 | 41398 | 10 | 41.05727 | 41057
| 7.5 | 45.46588 | 45466 | 7.5 | 44.41504 | 44415 | 7.5 | 43.37427 | 43374 | 7.5 | 42.13667 | 42137 | 7.5 | 41.56515 | 41565 | 7.5 | 40.9204 | 40920 | 7.5 | 40.81605 | 40816
| 5 | 45.05362 | 45054 | 5 | 43.96753 | 43968 | 5 | 42.85047 | 42850 | 5 | 41.52465 | 41525 | 5 | 41.0272 | 41027 | 5 | 40.5973 | 40597 | 5 | 40.47366 | 40474
| 2.5 | 43.99168 | 43992 | 2.5 | 42.98442 | 42984 | 2.5 | 41.92301 | 41923 | 2.5 | 41.17873 | 41179 | 2.5 | 40.97265 | 40973 | 2.5 | 40.60173 | 40602 | 2.5 | 40.4896 | 40490
| 0 | 39 | 39000 | 0 | 39 | 39000 | 0 | 39 | 39000 | 0 | 39 | 39000 | 0 | 39 | 39000 | 0 | 39 | 39000 | 0 | 39 | 39000

## Dsg-5℃
Current-7.8Ah (A) | 3 | <4.0A |  | 5 | 4.1~5.0A |  | 7 | 5.1~7.0A |  | 9 | 7.1~9.0A |  | 11.2 | 9.1~11.2A |  | 13 | 11.3~13A |  | 15 | >13.1A
Current-10.4Ah (A) | 4 | <5.3A |  | 6.666667 | 5.4~6.7A |  | 9.333333 | 6.8~9.3A |  | 12 | 9.4~12.0A |  | 14.93333 | >12.1A
Current-13Ah (A) | 5 | <6.7A |  | 8.333333 | 6.7~8.3A |  | 11.66667 | 8.3~11.7A |  | 15 | 11.7~14.0A |  | 18.66667 | >14A
0~10'C | 校正值 | -0.35 |  |  | -0.55 |  |  | -0.75 |  |  | -0.95 |  |  | -1.15 |  |  | -1.15 |  |  | -1.15
| SOC% | Pack V | Pack V | SOC% | Pack V | Pack V | SOC% | Pack V | Pack V | SOC% | Pack V | Pack V | SOC% | Pack V | Pack V | SOC% | Pack V | Pack V | SOC% | Pack V | Pack V
校正分界點 | 100 | 54.405 | 54405 | 100 | 54.405 | 54405 | 100 | 54.405 | 54405 | 100 | 54.405 | 54405 | 100 | 54.405 | 54405 | 100 | 54.405 | 54405 | 100 | 54.405 | 54405
40 | 97.5 | 51.30474 | 51305 | 97.5 | 50.56591 | 50566 | 97.5 | 49.82046 | 49820 | 97.5 | 49.06297 | 49063 | 97.5 | 48.38961 | 48390 | 97.5 | 48.01316 | 48013 | 97.5 | 47.60789 | 47608
| 95 | 50.69459 | 50695 | 95 | 49.88246 | 49882 | 95 | 49.04283 | 49043 | 95 | 48.19946 | 48199 | 95 | 47.52459 | 47525 | 95 | 47.02034 | 47020 | 95 | 46.54549 | 46545
校正倍數 | 92.5 | 50.48335 | 50483 | 92.5 | 49.67928 | 49679 | 92.5 | 48.83314 | 48833 | 92.5 | 47.99524 | 47995 | 92.5 | 47.38809 | 47388 | 92.5 | 46.82356 | 46824 | 92.5 | 46.35385 | 46354
1.1 | 90 | 50.26918 | 50269 | 90 | 49.45816 | 49458 | 90 | 48.61635 | 48616 | 90 | 47.79277 | 47793 | 90 | 47.18378 | 47184 | 90 | 46.61986 | 46620 | 90 | 46.16733 | 46167
| 87.5 | 50.08803 | 50088 | 87.5 | 49.25699 | 49257 | 87.5 | 48.42924 | 48429 | 87.5 | 47.62718 | 47627 | 87.5 | 46.95038 | 46950 | 87.5 | 46.44686 | 46447 | 87.5 | 46.02333 | 46023
| 85 | 49.89733 | 49897 | 85 | 49.05055 | 49051 | 85 | 48.23526 | 48235 | 85 | 47.44807 | 47448 | 85 | 46.71324 | 46713 | 85 | 46.27205 | 46272 | 85 | 45.8659 | 45866
| 82.5 | 49.70963 | 49710 | 82.5 | 48.87139 | 48871 | 82.5 | 48.05867 | 48059 | 82.5 | 47.25091 | 47251 | 82.5 | 46.51998 | 46520 | 82.5 | 46.15559 | 46156 | 82.5 | 45.67964 | 45680
| 80 | 49.51394 | 49514 | 80 | 48.68426 | 48684 | 80 | 47.8741 | 47874 | 80 | 47.04577 | 47046 | 80 | 46.32058 | 46321 | 80 | 46.04049 | 46040 | 80 | 45.48184 | 45482
| 77.5 | 49.3447 | 49345 | 77.5 | 48.52737 | 48527 | 77.5 | 47.70314 | 47703 | 77.5 | 46.87914 | 46879 | 77.5 | 46.15642 | 46156 | 77.5 | 45.90394 | 45904 | 77.5 | 45.32119 | 45321
| 75 | 49.19425 | 49194 | 75 | 48.39118 | 48391 | 75 | 47.54568 | 47546 | 75 | 46.73639 | 46736 | 75 | 46.01792 | 46018 | 75 | 45.75152 | 45752 | 75 | 45.18895 | 45189
| 72.5 | 49.04508 | 49045 | 72.5 | 48.24564 | 48246 | 72.5 | 47.38743 | 47387 | 72.5 | 46.59319 | 46593 | 72.5 | 45.88444 | 45884 | 72.5 | 45.58714 | 45587 | 72.5 | 45.06843 | 45068
| 70 | 48.91429 | 48914 | 70 | 48.09967 | 48100 | 70 | 47.24578 | 47246 | 70 | 46.46392 | 46464 | 70 | 45.77325 | 45773 | 70 | 45.44674 | 45447 | 70 | 44.98291 | 44983
| 67.5 | 48.80182 | 48802 | 67.5 | 47.96394 | 47964 | 67.5 | 47.12353 | 47124 | 67.5 | 46.35242 | 46352 | 67.5 | 45.6897 | 45690 | 67.5 | 45.34037 | 45340 | 67.5 | 44.9413 | 44941
| 65 | 48.69031 | 48690 | 65 | 47.85033 | 47850 | 65 | 47.02739 | 47027 | 65 | 46.26442 | 46264 | 65 | 45.60936 | 45609 | 65 | 45.23753 | 45238 | 65 | 44.89434 | 44894
| 62.5 | 48.60715 | 48607 | 62.5 | 47.78595 | 47786 | 62.5 | 46.98407 | 46984 | 62.5 | 46.22649 | 46226 | 62.5 | 45.55876 | 45559 | 62.5 | 45.16517 | 45165 | 62.5 | 44.84194 | 44842
| 60 | 48.46811 | 48468 | 60 | 47.66352 | 47664 | 60 | 46.87643 | 46876 | 60 | 46.12605 | 46126 | 60 | 45.43993 | 45440 | 60 | 45.02393 | 45024 | 60 | 44.71615 | 44716
| 57.5 | 48.39163 | 48392 | 57.5 | 47.59681 | 47597 | 57.5 | 46.80911 | 46809 | 57.5 | 46.0702 | 46070 | 57.5 | 45.36649 | 45366 | 57.5 | 44.96043 | 44960 | 57.5 | 44.63314 | 44633
| 55 | 48.20035 | 48200 | 55 | 47.4102 | 47410 | 55 | 46.6113 | 46611 | 55 | 45.8859 | 45886 | 55 | 45.16557 | 45166 | 55 | 44.79969 | 44800 | 55 | 44.42048 | 44420
| 52.5 | 48.12943 | 48129 | 52.5 | 47.34203 | 47342 | 52.5 | 46.535 | 46535 | 52.5 | 45.81633 | 45816 | 52.5 | 45.08531 | 45085 | 52.5 | 44.75238 | 44752 | 52.5 | 44.32311 | 44323
| 50 | 48.03696 | 48037 | 50 | 47.25043 | 47250 | 50 | 46.44458 | 46445 | 50 | 45.70907 | 45709 | 50 | 45.00243 | 45002 | 50 | 44.6585 | 44659 | 50 | 44.19798 | 44198
| 47.5 | 48.01024 | 48010 | 47.5 | 47.22459 | 47225 | 47.5 | 46.41992 | 46420 | 47.5 | 45.66756 | 45668 | 47.5 | 44.99756 | 44998 | 47.5 | 44.63187 | 44632 | 47.5 | 44.14471 | 44145
| 45 | 47.93173 | 47932 | 45 | 47.14354 | 47144 | 45 | 46.33948 | 46339 | 45 | 45.58171 | 45582 | 45 | 44.90977 | 44910 | 45 | 44.53936 | 44539 | 45 | 44.05049 | 44050
| 42.5 | 47.90346 | 47903 | 42.5 | 47.11286 | 47113 | 42.5 | 46.30898 | 46309 | 42.5 | 45.54802 | 45548 | 42.5 | 44.86096 | 44861 | 42.5 | 44.5 | 44500 | 42.5 | 44.02667 | 44027
| 40 | 47.81252 | 47813 | 40 | 46.99564 | 46996 | 40 | 46.16594 | 46166 | 40 | 45.3775 | 45377 | 40 | 44.64107 | 44641 | 40 | 44.28857 | 44289 | 40 | 43.83227 | 43832
| 37.5 | 47.79123 | 47791 | 37.5 | 46.97678 | 46977 | 37.5 | 46.14734 | 46147 | 37.5 | 45.35951 | 45360 | 37.5 | 44.59524 | 44595 | 37.5 | 44.23734 | 44237 | 37.5 | 43.7878 | 43788
| 35 | 47.75221 | 47752 | 35 | 46.94094 | 46941 | 35 | 46.11092 | 46111 | 35 | 45.32427 | 45324 | 35 | 44.53815 | 44538 | 35 | 44.15947 | 44159 | 35 | 43.70538 | 43705
| 32.5 | 47.72556 | 47726 | 32.5 | 46.9082 | 46908 | 32.5 | 46.07295 | 46073 | 32.5 | 45.29107 | 45291 | 32.5 | 44.49564 | 44496 | 32.5 | 44.09496 | 44095 | 32.5 | 43.63527 | 43635
| 30 | 47.69549 | 47695 | 30 | 46.86376 | 46864 | 30 | 46.01944 | 46019 | 30 | 45.24655 | 45247 | 30 | 44.46799 | 44468 | 30 | 44.06466 | 44065 | 30 | 43.5783 | 43578
| 27.5 | 47.62289 | 47623 | 27.5 | 46.7746 | 46775 | 27.5 | 45.92131 | 45921 | 27.5 | 45.14734 | 45147 | 27.5 | 44.39636 | 44396 | 27.5 | 43.99161 | 43992 | 27.5 | 43.47724 | 43477
| 25 | 47.51374 | 47514 | 25 | 46.64668 | 46647 | 25 | 45.78496 | 45785 | 25 | 44.9945 | 44995 | 25 | 44.26524 | 44265 | 25 | 43.84601 | 43846 | 25 | 43.32828 | 43328
| 22.5 | 47.39423 | 47394 | 22.5 | 46.50871 | 46509 | 22.5 | 45.63943 | 45639 | 22.5 | 44.82364 | 44824 | 22.5 | 44.11049 | 44110 | 22.5 | 43.66475 | 43665 | 22.5 | 43.16357 | 43164
| 20 | 47.24873 | 47249 | 20 | 46.34849 | 46348 | 20 | 45.47444 | 45474 | 20 | 44.63289 | 44633 | 20 | 43.92823 | 43928 | 20 | 43.4597 | 43460 | 20 | 42.97416 | 42974
| 17.5 | 47.06448 | 47064 | 17.5 | 46.15486 | 46155 | 17.5 | 45.28254 | 45283 | 17.5 | 44.4149 | 44415 | 17.5 | 43.69123 | 43691 | 17.5 | 43.22593 | 43226 | 17.5 | 42.74033 | 42740
| 15 | 46.81242 | 46812 | 15 | 45.89439 | 45894 | 15 | 45.0238 | 45024 | 15 | 44.12871 | 44129 | 15 | 43.37507 | 43375 | 15 | 42.92131 | 42921 | 15 | 42.42777 | 42428
| 12.5 | 46.67653 | 46677 | 12.5 | 45.74176 | 45742 | 12.5 | 44.84881 | 44849 | 12.5 | 43.92024 | 43920 | 12.5 | 43.18715 | 43187 | 12.5 | 42.72404 | 42724 | 12.5 | 42.2142 | 42214
| 10 | 46.23725 | 46237 | 10 | 45.2834 | 45283 | 10 | 44.36468 | 44365 | 10 | 43.40326 | 43403 | 10 | 42.68832 | 42688 | 10 | 42.18494 | 42185 | 10 | 41.65481 | 41655
| 7.5 | 45.96638 | 45966 | 7.5 | 44.98704 | 44987 | 7.5 | 44.01777 | 44018 | 7.5 | 42.99467 | 42995 | 7.5 | 42.35165 | 42352 | 7.5 | 41.7069 | 41707 | 7.5 | 41.14774 | 41148
| 5 | 45.55412 | 45554 | 5 | 44.53953 | 44540 | 5 | 43.49397 | 43494 | 5 | 42.38265 | 42383 | 5 | 41.8137 | 41814 | 5 | 40.9938 | 40994 | 5 | 40.69559 | 40696
| 2.5 | 44.49218 | 44492 | 2.5 | 43.55642 | 43556 | 2.5 | 42.56651 | 42567 | 2.5 | 41.51673 | 41517 | 2.5 | 41.23915 | 41239 | 2.5 | 40.80323 | 40803 | 2.5 | 40.64015 | 40640
| 0 | 39 | 39000 | 0 | 39 | 39000 | 0 | 39 | 39000 | 0 | 39 | 39000 | 0 | 39 | 39000 | 0 | 39 | 39000 | 0 | 39 | 39000

## Dsg-15℃
Current-7.8Ah (A) | 3 | <4.0A |  | 5 | 4.1~5.0A |  | 7 | 5.1~7.0A |  | 9 | 7.1~9.0A |  | 11.2 | 9.1~11.2A |  | 13 | 11.3~13A |  | 15 | >13.1A
Current-10.4Ah (A) | 4 | <5.3A |  | 6.666667 | 5.4~6.7A |  | 9.333333 | 6.8~9.3A |  | 12 | 9.4~12.0A |  | 14.93333 | >12.1A
Current-13Ah (A) | 5 | <6.7A |  | 8.333333 | 6.7~8.3A |  | 11.66667 | 8.3~11.7A |  | 15 | 11.7~14.0A |  | 18.66667 | >14A
10~20'C | 校正值 | -0.3 |  |  | -0.5 |  |  | -0.7 |  |  | -0.9 |  |  | -1.1 |  |  | -1.1 |  |  | -1.1
| SOC% | Pack V | Pack V | SOC% | Pack V | Pack V | SOC% | Pack V | Pack V | SOC% | Pack V | Pack V | SOC% | Pack V | Pack V | SOC% | Pack V | Pack V | SOC% | Pack V | Pack V
校正分界點 | 100 | 54.405 | 54405 | 100 | 54.405 | 54405 | 100 | 54.405 | 54405 | 100 | 54.405 | 54405 | 100 | 54.405 | 54405 | 100 | 54.405 | 54405 | 100 | 54.405 | 54405
40 | 97.5 | 51.46527 | 51465 | 97.5 | 50.79537 | 50795 | 97.5 | 50.12329 | 50123 | 97.5 | 49.42587 | 49426 | 97.5 | 48.77107 | 48771 | 97.5 | 48.43366 | 48434 | 97.5 | 48.05109 | 48051
| 95 | 50.86295 | 50863 | 95 | 50.1255 | 50126 | 95 | 49.37576 | 49376 | 95 | 48.60278 | 48603 | 95 | 47.91443 | 47914 | 95 | 47.48481 | 47485 | 95 | 47.03607 | 47036
校正倍數 | 92.5 | 50.64527 | 50645 | 92.5 | 49.91471 | 49915 | 92.5 | 49.15706 | 49157 | 92.5 | 48.38691 | 48387 | 92.5 | 47.74462 | 47745 | 92.5 | 47.27963 | 47280 | 92.5 | 46.82615 | 46826
1.1 | 90 | 50.42308 | 50423 | 90 | 49.69435 | 49694 | 90 | 48.9315 | 48932 | 90 | 48.1686 | 48169 | 90 | 47.54558 | 47546 | 90 | 47.07284 | 47073 | 90 | 46.61594 | 46616
| 87.5 | 50.23223 | 50232 | 87.5 | 49.49678 | 49497 | 87.5 | 48.73499 | 48735 | 87.5 | 47.98529 | 47985 | 87.5 | 47.3396 | 47340 | 87.5 | 46.88963 | 46890 | 87.5 | 46.44103 | 46441
| 85 | 50.03929 | 50039 | 85 | 49.29337 | 49293 | 85 | 48.53694 | 48537 | 85 | 47.80189 | 47802 | 85 | 47.11184 | 47112 | 85 | 46.69089 | 46691 | 85 | 46.26012 | 46260
| 82.5 | 49.8534 | 49853 | 82.5 | 49.10814 | 49108 | 82.5 | 48.35248 | 48352 | 82.5 | 47.61655 | 47617 | 82.5 | 46.90758 | 46908 | 82.5 | 46.52428 | 46524 | 82.5 | 46.07 | 46070
| 80 | 49.66011 | 49660 | 80 | 48.92065 | 48921 | 80 | 48.16629 | 48166 | 80 | 47.42222 | 47422 | 80 | 46.71172 | 46712 | 80 | 46.38068 | 46381 | 80 | 45.88817 | 45888
| 77.5 | 49.48891 | 49489 | 77.5 | 48.75819 | 48758 | 77.5 | 47.99658 | 47997 | 77.5 | 47.25565 | 47256 | 77.5 | 46.5454 | 46545 | 77.5 | 46.24022 | 46240 | 77.5 | 45.73742 | 45737
| 75 | 49.34812 | 49348 | 75 | 48.61662 | 48617 | 75 | 47.85206 | 47852 | 75 | 47.10932 | 47109 | 75 | 46.40012 | 46400 | 75 | 46.09421 | 46094 | 75 | 45.603 | 45603
| 72.5 | 49.2159 | 49216 | 72.5 | 48.46933 | 48469 | 72.5 | 47.71227 | 47712 | 72.5 | 46.96011 | 46960 | 72.5 | 46.25396 | 46254 | 72.5 | 45.93366 | 45934 | 72.5 | 45.46585 | 45466
| 70 | 49.09296 | 49093 | 70 | 48.3265 | 48327 | 70 | 47.58407 | 47584 | 70 | 46.82337 | 46823 | 70 | 46.12749 | 46127 | 70 | 45.79081 | 45791 | 70 | 45.35185 | 45352
| 67.5 | 48.96679 | 48967 | 67.5 | 48.19883 | 48199 | 67.5 | 47.46812 | 47468 | 67.5 | 46.70929 | 46709 | 67.5 | 46.03948 | 46039 | 67.5 | 45.68417 | 45684 | 67.5 | 45.27894 | 45279
| 65 | 48.83761 | 48838 | 65 | 48.08508 | 48085 | 65 | 47.36634 | 47366 | 65 | 46.612 | 46612 | 65 | 45.96066 | 45961 | 65 | 45.58504 | 45585 | 65 | 45.20903 | 45209
| 62.5 | 48.75492 | 48755 | 62.5 | 48.01773 | 48018 | 62.5 | 47.30512 | 47305 | 62.5 | 46.5618 | 46562 | 62.5 | 45.90913 | 45909 | 62.5 | 45.52833 | 45528 | 62.5 | 45.15738 | 45157
| 60 | 48.61584 | 48616 | 60 | 47.88923 | 47889 | 60 | 47.17701 | 47177 | 60 | 46.44911 | 46449 | 60 | 45.78796 | 45788 | 60 | 45.40746 | 45407 | 60 | 45.03671 | 45037
| 57.5 | 48.53876 | 48539 | 57.5 | 47.81808 | 47818 | 57.5 | 47.10451 | 47105 | 57.5 | 46.38638 | 46386 | 57.5 | 45.7132 | 45713 | 57.5 | 45.34511 | 45345 | 57.5 | 44.96375 | 44964
| 55 | 48.34867 | 48349 | 55 | 47.63108 | 47631 | 55 | 46.91689 | 46917 | 55 | 46.20213 | 46202 | 55 | 45.51357 | 45514 | 55 | 45.16665 | 45167 | 55 | 44.76687 | 44767
| 52.5 | 48.28059 | 48281 | 52.5 | 47.56508 | 47565 | 52.5 | 46.85152 | 46852 | 52.5 | 46.13743 | 46137 | 52.5 | 45.43611 | 45436 | 52.5 | 45.10344 | 45103 | 52.5 | 44.68938 | 44689
| 50 | 48.1884 | 48188 | 50 | 47.47393 | 47474 | 50 | 46.76325 | 46763 | 50 | 46.03807 | 46038 | 50 | 45.3518 | 45352 | 50 | 45.00746 | 45007 | 50 | 44.58822 | 44588
| 47.5 | 48.16703 | 48167 | 47.5 | 47.45358 | 47454 | 47.5 | 46.7433 | 46743 | 47.5 | 46.01097 | 46011 | 47.5 | 45.34998 | 45350 | 47.5 | 44.98671 | 44987 | 47.5 | 44.56329 | 44563
| 45 | 48.09081 | 48091 | 45 | 47.37629 | 47376 | 45 | 46.66331 | 46663 | 45 | 45.92987 | 45930 | 45 | 45.26772 | 45268 | 45 | 44.90629 | 44906 | 45 | 44.47548 | 44475
| 42.5 | 48.06654 | 48067 | 42.5 | 47.35082 | 47351 | 42.5 | 46.63279 | 46633 | 42.5 | 45.90152 | 45902 | 42.5 | 45.22641 | 45226 | 42.5 | 44.88177 | 44882 | 42.5 | 44.44238 | 44442
| 40 | 47.9869 | 47987 | 40 | 47.24476 | 47245 | 40 | 46.49699 | 46497 | 40 | 45.74084 | 45741 | 40 | 45.02206 | 45022 | 40 | 44.6905 | 44690 | 40 | 44.25401 | 44254
| 37.5 | 47.97008 | 47970 | 37.5 | 47.2285 | 47228 | 37.5 | 46.47962 | 46480 | 37.5 | 45.72226 | 45722 | 37.5 | 44.98544 | 44985 | 37.5 | 44.65088 | 44651 | 37.5 | 44.23303 | 44233
| 35 | 47.93614 | 47936 | 35 | 47.1951 | 47195 | 35 | 46.44518 | 46445 | 35 | 45.68676 | 45687 | 35 | 44.93629 | 44936 | 35 | 44.58515 | 44585 | 35 | 44.18768 | 44188
| 32.5 | 47.91588 | 47916 | 32.5 | 47.169 | 47169 | 32.5 | 46.41695 | 46417 | 32.5 | 45.65749 | 45657 | 32.5 | 44.9057 | 44906 | 32.5 | 44.53368 | 44534 | 32.5 | 44.12502 | 44125
| 30 | 47.89256 | 47893 | 30 | 47.13477 | 47135 | 30 | 46.37891 | 46379 | 30 | 45.62023 | 45620 | 30 | 44.88453 | 44885 | 30 | 44.49845 | 44498 | 30 | 44.05295 | 44053
| 27.5 | 47.82184 | 47822 | 27.5 | 47.05429 | 47054 | 27.5 | 46.29242 | 46292 | 27.5 | 45.53158 | 45532 | 27.5 | 44.80895 | 44809 | 27.5 | 44.42284 | 44423 | 27.5 | 43.94555 | 43946
| 25 | 47.70998 | 47710 | 25 | 46.93326 | 46933 | 25 | 46.1645 | 46165 | 25 | 45.3942 | 45394 | 25 | 44.67435 | 44674 | 25 | 44.29393 | 44294 | 25 | 43.80113 | 43801
| 22.5 | 47.58524 | 47585 | 22.5 | 46.80044 | 46800 | 22.5 | 46.02373 | 46024 | 22.5 | 45.24002 | 45240 | 22.5 | 44.51832 | 44518 | 22.5 | 44.13839 | 44138 | 22.5 | 43.64289 | 43643
| 20 | 47.43592 | 47436 | 20 | 46.64535 | 46645 | 20 | 45.86027 | 45860 | 20 | 45.06302 | 45063 | 20 | 44.339 | 44339 | 20 | 43.95215 | 43952 | 20 | 43.45702 | 43457
| 17.5 | 47.25317 | 47253 | 17.5 | 46.4596 | 46460 | 17.5 | 45.66884 | 45669 | 17.5 | 44.85575 | 44856 | 17.5 | 44.11938 | 44119 | 17.5 | 43.73079 | 43731 | 17.5 | 43.23221 | 43232
| 15 | 46.98665 | 46987 | 15 | 46.1881 | 46188 | 15 | 45.38936 | 45389 | 15 | 44.56854 | 44569 | 15 | 43.80953 | 43810 | 15 | 43.42091 | 43421 | 15 | 42.91134 | 42911
| 12.5 | 46.83823 | 46838 | 12.5 | 46.02883 | 46029 | 12.5 | 45.21276 | 45213 | 12.5 | 44.37227 | 44372 | 12.5 | 43.61739 | 43617 | 12.5 | 43.21856 | 43219 | 12.5 | 42.69565 | 42696
| 10 | 46.36056 | 46361 | 10 | 45.53545 | 45535 | 10 | 44.69478 | 44695 | 10 | 43.84702 | 43847 | 10 | 43.0867 | 43087 | 10 | 42.65106 | 42651 | 10 | 42.10927 | 42109
| 7.5 | 46.04558 | 46046 | 7.5 | 45.19839 | 45198 | 7.5 | 44.32058 | 44321 | 7.5 | 43.43932 | 43439 | 7.5 | 42.69979 | 42700 | 7.5 | 42.17009 | 42170 | 7.5 | 41.60737 | 41607
| 5 | 45.25221 | 45252 | 5 | 44.4018 | 44402 | 5 | 43.48063 | 43481 | 5 | 42.68319 | 42683 | 5 | 41.94958 | 41950 | 5 | 41.12033 | 41120 | 5 | 40.60454 | 40605
| 2.5 | 43.54111 | 43541 | 2.5 | 42.80265 | 42803 | 2.5 | 41.94989 | 41950 | 2.5 | 41.47494 | 41475 | 2.5 | 41.14735 | 41147 | 2.5 | 40.93244 | 40932 | 2.5 | 40.6138 | 40614
| 0 | 39 | 39000 | 0 | 39 | 39000 | 0 | 39 | 39000 | 0 | 39 | 39000 | 0 | 39 | 39000 | 0 | 39 | 39000 | 0 | 39 | 39000

## Dsg-25℃
Current-7.8Ah (A) | 3 | <4.0A |  | 5 | 4.1~5.0A |  | 7 | 5.1~7.0A |  | 9 | 7.1~9.0A |  | 11.2 | 9.1~11.2A |  | 13 | 11.3~13A |  | 15 | >13.1A
Current-10.4Ah (A) | 4 | <5.3A |  | 6.666667 | 5.4~6.7A |  | 9.333333 | 6.8~9.3A |  | 12 | 9.4~12.0A |  | 14.93333 | >12.1A
Current-13Ah (A) | 5 | <6.7A |  | 8.333333 | 6.7~8.3A |  | 11.66667 | 8.3~11.7A |  | 15 | 11.7~14.0A |  | 18.66667 | >14A
>20'C | 校正值 | -0.25 |  |  | -0.45 |  |  | -0.65 |  |  | -0.85 |  |  | -1.05 |  |  | -1.05 |  |  | -1.05
| SOC% | Pack V | Pack V | SOC% | Pack V | Pack V | SOC% | Pack V | Pack V | SOC% | Pack V | Pack V | SOC% | Pack V | Pack V | SOC% | Pack V | Pack V | SOC% | Pack V | Pack V
校正分界點 | 100 | 54.405 | 54405 | 100 | 54.405 | 54405 | 100 | 54.405 | 54405 | 100 | 54.405 | 54405 | 100 | 54.405 | 54405 | 100 | 54.405 | 54405 | 100 | 54.405 | 54405
40 | 97.5 | 51.62581 | 51626 | 97.5 | 51.02482 | 51025 | 97.5 | 50.42612 | 50426 | 97.5 | 49.78878 | 49789 | 97.5 | 49.15254 | 49153 | 97.5 | 48.85415 | 48854 | 97.5 | 48.49429 | 48494
| 95 | 51.03131 | 51031 | 95 | 50.36854 | 50369 | 95 | 49.70868 | 49709 | 95 | 49.00611 | 49006 | 95 | 48.30428 | 48304 | 95 | 47.94928 | 47949 | 95 | 47.52666 | 47527
校正倍數 | 92.5 | 50.80719 | 50807 | 92.5 | 50.15014 | 50150 | 92.5 | 49.48099 | 49481 | 92.5 | 48.77857 | 48779 | 92.5 | 48.10114 | 48101 | 92.5 | 47.73571 | 47736 | 92.5 | 47.29844 | 47298
1.1 | 90 | 50.57698 | 50577 | 90 | 49.93053 | 49931 | 90 | 49.24666 | 49247 | 90 | 48.54444 | 48544 | 90 | 47.90739 | 47907 | 90 | 47.52582 | 47526 | 90 | 47.06456 | 47065
| 87.5 | 50.37642 | 50376 | 87.5 | 49.73656 | 49737 | 87.5 | 49.04074 | 49041 | 87.5 | 48.34341 | 48343 | 87.5 | 47.72881 | 47729 | 87.5 | 47.3324 | 47332 | 87.5 | 46.85872 | 46859
| 85 | 50.18125 | 50181 | 85 | 49.5362 | 49536 | 85 | 48.83862 | 48839 | 85 | 48.15571 | 48156 | 85 | 47.51044 | 47510 | 85 | 47.10972 | 47110 | 85 | 46.65434 | 46654
| 82.5 | 49.99717 | 49997 | 82.5 | 49.34489 | 49345 | 82.5 | 48.64629 | 48646 | 82.5 | 47.98219 | 47982 | 82.5 | 47.29519 | 47295 | 82.5 | 46.89297 | 46893 | 82.5 | 46.46036 | 46460
| 80 | 49.80627 | 49806 | 80 | 49.15704 | 49157 | 80 | 48.45848 | 48458 | 80 | 47.79867 | 47799 | 80 | 47.10286 | 47103 | 80 | 46.72087 | 46721 | 80 | 46.2945 | 46294
| 77.5 | 49.63313 | 49633 | 77.5 | 48.989 | 48989 | 77.5 | 48.29002 | 48290 | 77.5 | 47.63217 | 47632 | 77.5 | 46.93438 | 46934 | 77.5 | 46.5765 | 46576 | 77.5 | 46.15365 | 46154
| 75 | 49.50199 | 49502 | 75 | 48.84207 | 48842 | 75 | 48.15844 | 48158 | 75 | 47.48225 | 47482 | 75 | 46.78232 | 46782 | 75 | 46.4369 | 46437 | 75 | 46.01706 | 46017
| 72.5 | 49.38672 | 49387 | 72.5 | 48.69301 | 48693 | 72.5 | 48.03712 | 48037 | 72.5 | 47.32704 | 47327 | 72.5 | 46.62348 | 46623 | 72.5 | 46.28017 | 46280 | 72.5 | 45.86326 | 45863
| 70 | 49.27163 | 49272 | 70 | 48.55334 | 48553 | 70 | 47.92235 | 47922 | 70 | 47.18281 | 47183 | 70 | 46.48173 | 46482 | 70 | 46.13488 | 46135 | 70 | 45.72079 | 45721
| 67.5 | 49.13176 | 49132 | 67.5 | 48.43371 | 48434 | 67.5 | 47.81271 | 47813 | 67.5 | 47.06616 | 47066 | 67.5 | 46.38926 | 46389 | 67.5 | 46.02798 | 46028 | 67.5 | 45.61658 | 45617
| 65 | 48.98492 | 48985 | 65 | 48.31983 | 48320 | 65 | 47.70529 | 47705 | 65 | 46.95957 | 46960 | 65 | 46.31196 | 46312 | 65 | 45.93255 | 45933 | 65 | 45.52373 | 45524
| 62.5 | 48.9027 | 48903 | 62.5 | 48.24951 | 48250 | 62.5 | 47.62618 | 47626 | 62.5 | 46.89712 | 46897 | 62.5 | 46.2595 | 46259 | 62.5 | 45.8915 | 45891 | 62.5 | 45.47283 | 45473
| 60 | 48.76358 | 48764 | 60 | 48.11494 | 48115 | 60 | 47.47759 | 47478 | 60 | 46.77217 | 46772 | 60 | 46.13599 | 46136 | 60 | 45.79099 | 45791 | 60 | 45.35727 | 45357
| 57.5 | 48.68589 | 48686 | 57.5 | 48.03934 | 48039 | 57.5 | 47.3999 | 47400 | 57.5 | 46.70256 | 46703 | 57.5 | 46.05991 | 46060 | 57.5 | 45.72979 | 45730 | 57.5 | 45.29437 | 45294
| 55 | 48.49698 | 48497 | 55 | 47.85196 | 47852 | 55 | 47.22248 | 47222 | 55 | 46.51835 | 46518 | 55 | 45.86157 | 45862 | 55 | 45.53362 | 45534 | 55 | 45.11326 | 45113
| 52.5 | 48.43175 | 48432 | 52.5 | 47.78812 | 47788 | 52.5 | 47.16803 | 47168 | 52.5 | 46.45853 | 46459 | 52.5 | 45.7869 | 45787 | 52.5 | 45.45451 | 45455 | 52.5 | 45.05566 | 45056
| 50 | 48.33983 | 48340 | 50 | 47.69742 | 47697 | 50 | 47.08191 | 47082 | 50 | 46.36707 | 46367 | 50 | 45.70118 | 45701 | 50 | 45.35642 | 45356 | 50 | 44.97846 | 44978
| 47.5 | 48.32383 | 48324 | 47.5 | 47.68257 | 47683 | 47.5 | 47.06667 | 47067 | 47.5 | 46.35439 | 46354 | 47.5 | 45.70239 | 45702 | 47.5 | 45.34156 | 45342 | 47.5 | 44.98187 | 44982
| 45 | 48.2499 | 48250 | 45 | 47.60904 | 47609 | 45 | 46.98714 | 46987 | 45 | 46.27804 | 46278 | 45 | 45.62568 | 45626 | 45 | 45.27322 | 45273 | 45 | 44.90048 | 44900
| 42.5 | 48.22961 | 48230 | 42.5 | 47.58879 | 47589 | 42.5 | 46.95659 | 46957 | 42.5 | 46.25502 | 46255 | 42.5 | 45.59185 | 45592 | 42.5 | 45.26355 | 45264 | 42.5 | 44.85809 | 44858
| 40 | 48.16128 | 48161 | 40 | 47.49387 | 47494 | 40 | 46.82804 | 46828 | 40 | 46.10419 | 46104 | 40 | 45.40305 | 45403 | 40 | 45.09243 | 45092 | 40 | 44.67575 | 44676
| 37.5 | 48.14892 | 48149 | 37.5 | 47.48021 | 47480 | 37.5 | 46.81189 | 46812 | 37.5 | 46.08501 | 46085 | 37.5 | 45.37564 | 45376 | 37.5 | 45.06441 | 45064 | 37.5 | 44.67826 | 44678
| 35 | 48.12007 | 48120 | 35 | 47.44926 | 47449 | 35 | 46.77945 | 46779 | 35 | 46.04925 | 46049 | 35 | 45.33443 | 45334 | 35 | 45.01083 | 45011 | 35 | 44.66997 | 44670
| 32.5 | 48.1062 | 48106 | 32.5 | 47.4298 | 47430 | 32.5 | 46.76094 | 46761 | 32.5 | 46.02391 | 46024 | 32.5 | 45.31577 | 45316 | 32.5 | 44.97239 | 44972 | 32.5 | 44.61476 | 44615
| 30 | 48.08963 | 48090 | 30 | 47.40578 | 47406 | 30 | 46.73838 | 46738 | 30 | 45.9939 | 45994 | 30 | 45.30107 | 45301 | 30 | 44.93224 | 44932 | 30 | 44.5276 | 44528
| 27.5 | 48.02079 | 48021 | 27.5 | 47.33398 | 47334 | 27.5 | 46.66353 | 46664 | 27.5 | 45.91582 | 45916 | 27.5 | 45.22155 | 45222 | 27.5 | 44.85407 | 44854 | 27.5 | 44.41387 | 44414
| 25 | 47.90622 | 47906 | 25 | 47.21985 | 47220 | 25 | 46.54405 | 46544 | 25 | 45.79391 | 45794 | 25 | 45.08346 | 45083 | 25 | 44.74185 | 44742 | 25 | 44.27398 | 44274
| 22.5 | 47.77625 | 47776 | 22.5 | 47.09218 | 47092 | 22.5 | 46.40804 | 46408 | 22.5 | 45.6564 | 45656 | 22.5 | 44.92614 | 44926 | 22.5 | 44.61203 | 44612 | 22.5 | 44.12222 | 44122
| 20 | 47.62312 | 47623 | 20 | 46.94221 | 46942 | 20 | 46.24609 | 46246 | 20 | 45.49316 | 45493 | 20 | 44.74977 | 44750 | 20 | 44.4446 | 44445 | 20 | 43.93987 | 43940
| 17.5 | 47.44187 | 47442 | 17.5 | 46.76434 | 46764 | 17.5 | 46.05513 | 46055 | 17.5 | 45.2966 | 45297 | 17.5 | 44.54753 | 44548 | 17.5 | 44.23564 | 44236 | 17.5 | 43.72409 | 43724
| 15 | 47.16088 | 47161 | 15 | 46.4818 | 46482 | 15 | 45.75493 | 45755 | 15 | 45.00837 | 45008 | 15 | 44.24399 | 44244 | 15 | 43.92051 | 43921 | 15 | 43.39492 | 43395
| 12.5 | 46.99994 | 47000 | 12.5 | 46.3159 | 46316 | 12.5 | 45.57671 | 45577 | 12.5 | 44.82429 | 44824 | 12.5 | 44.04764 | 44048 | 12.5 | 43.71308 | 43713 | 12.5 | 43.1771 | 43177
| 10 | 46.48387 | 46484 | 10 | 45.7875 | 45787 | 10 | 45.02488 | 45025 | 10 | 44.29078 | 44291 | 10 | 43.48508 | 43485 | 10 | 43.11718 | 43117 | 10 | 42.56373 | 42564
| 7.5 | 46.12479 | 46125 | 7.5 | 45.40973 | 45410 | 7.5 | 44.62339 | 44623 | 7.5 | 43.88397 | 43884 | 7.5 | 43.04793 | 43048 | 7.5 | 42.63328 | 42633 | 7.5 | 42.067 | 42067
| 5 | 44.95031 | 44950 | 5 | 44.26406 | 44264 | 5 | 43.4673 | 43467 | 5 | 42.98373 | 42984 | 5 | 42.08545 | 42085 | 5 | 41.63687 | 41637 | 5 | 41.36022 | 41360
| 2.5 | 42.59005 | 42590 | 2.5 | 42.04888 | 42049 | 2.5 | 41.33326 | 41333 | 2.5 | 41.43314 | 41433 | 2.5 | 41.05555 | 41056 | 2.5 | 40.93165 | 40932 | 2.5 | 40.80183 | 40802
| 0 | 39 | 39000 | 0 | 39 | 39000 | 0 | 39 | 39000 | 0 | 39 | 39000 | 0 | 39 | 39000 | 0 | 39 | 39000 | 0 | 39 | 39000

## Chg-5P-26F
2A Charge 5'C |  |  | 2A Charge 25'C |  |  | 2A Charge 15'C
SOC% | Pack V | Pack V | SOC% | Pack V | Pack V | SOC% | Pack V | Pack V
100 | 54.5269296 | 54527 | 100 | 54.5341576 | 54534 | 100 | 54.5305436 | 54531
97.5 | 54.27243 | 54272 | 97.5 | 54.24613 | 54246 | 97.5 | 54.25928 | 54259
95 | 54.09827 | 54098 | 95 | 54.02617 | 54026 | 95 | 54.06222 | 54062
92.5 | 53.94196 | 53942 | 92.5 | 53.82122 | 53821 | 92.5 | 53.88159 | 53882
90 | 53.78406 | 53784 | 90 | 53.60684 | 53607 | 90 | 53.69545 | 53695
87.5 | 53.64097 | 53641 | 87.5 | 53.28475 | 53285 | 87.5 | 53.46286 | 53463
85 | 53.42169 | 53422 | 85 | 52.96901 | 52969 | 85 | 53.19535 | 53195
82.5 | 53.15563 | 53156 | 82.5 | 52.66611 | 52666 | 82.5 | 52.91087 | 52911
80 | 52.92407 | 52924 | 80 | 52.3948 | 52395 | 80 | 52.65943 | 52659
77.5 | 52.7118 | 52712 | 77.5 | 52.14177 | 52142 | 77.5 | 52.42678 | 52427
75 | 52.52207 | 52522 | 75 | 51.91256 | 51913 | 75 | 52.21731 | 52217
72.5 | 52.33644 | 52336 | 72.5 | 51.69077 | 51691 | 72.5 | 52.0136 | 52014
70 | 52.18002 | 52180 | 70 | 51.50265 | 51503 | 70 | 51.84134 | 51841
67.5 | 52.03315 | 52033 | 67.5 | 51.32833 | 51328 | 67.5 | 51.68074 | 51681
65 | 51.90892 | 51909 | 65 | 51.18195 | 51182 | 65 | 51.54543 | 51545
62.5 | 51.80969 | 51810 | 62.5 | 51.06581 | 51066 | 62.5 | 51.43775 | 51438
60 | 51.62847 | 51628 | 60 | 50.87184 | 50872 | 60 | 51.25016 | 51250
57.5 | 51.5462 | 51546 | 57.5 | 50.78029 | 50780 | 57.5 | 51.16325 | 51163
55 | 51.35706 | 51357 | 55 | 50.57612 | 50576 | 55 | 50.96659 | 50967
52.5 | 51.30212 | 51302 | 52.5 | 50.48911 | 50489 | 52.5 | 50.89562 | 50896
50 | 51.19983 | 51200 | 50 | 50.36176 | 50362 | 50 | 50.7808 | 50781
47.5 | 51.17259 | 51173 | 47.5 | 50.32446 | 50324 | 47.5 | 50.74853 | 50749
45 | 51.09118 | 51091 | 45 | 50.238 | 50238 | 45 | 50.66459 | 50665
42.5 | 51.04547 | 51045 | 42.5 | 50.18844 | 50188 | 42.5 | 50.61695 | 50617
40 | 50.98772 | 50988 | 40 | 50.1268 | 50127 | 40 | 50.55726 | 50557
37.5 | 50.94939 | 50949 | 37.5 | 50.08192 | 50082 | 37.5 | 50.51565 | 50516
35 | 50.91199 | 50912 | 35 | 50.03456 | 50035 | 35 | 50.47328 | 50473
32.5 | 50.87485 | 50875 | 32.5 | 49.98347 | 49983 | 32.5 | 50.42916 | 50429
30 | 50.81977 | 50820 | 30 | 49.91053 | 49911 | 30 | 50.36515 | 50365
27.5 | 50.7433 | 50743 | 27.5 | 49.81675 | 49817 | 27.5 | 50.28002 | 50280
25 | 50.60413 | 50604 | 25 | 49.67499 | 49675 | 25 | 50.13956 | 50140
22.5 | 50.43198 | 50432 | 22.5 | 49.56438 | 49564 | 22.5 | 49.99818 | 49998
20 | 49.97734 | 49977 | 20 | 49.31027985 | 49310 | 20 | 49.64381 | 49644
17.5 | 49.31093 | 49311 | 17.5 | 48.85956 | 48860 | 17.5 | 49.08524 | 49085
15 | 48.49976 | 48500 | 15 | 48.06133 | 48061 | 15 | 48.28054 | 48281
12.5 | 48.1096 | 48110 | 12.5 | 47.59983 | 47600 | 12.5 | 47.85471 | 47855
10 | 47.61804 | 47618 | 10 | 47.05652 | 47057 | 10 | 47.33728 | 47337
7.5 | 47.32293 | 47323 | 7.5 | 46.71156 | 46712 | 7.5 | 47.01725 | 47017
5 | 46.63418 | 46634 | 5 | 45.91379 | 45914 | 5 | 46.27398 | 46274
2.5 | 45.73986 | 45740 | 2.5 | 44.91873 | 44919 | 2.5 | 45.3293 | 45329
0 | 39 | 39000 | 0 | 39 | 39000 | 0 | 39 | 39000

## Chg-4P-26F
2A Charge 5'C |  |  | 2A Charge 25'C |  |  | 2A Charge 15'C
SOC% | Pack V | Pack V | SOC% | Pack V | Pack V | SOC% | Pack V | Pack V
100 | 54.557412 | 54557 | 100 | 54.566447 | 54566 | 100 | 54.5619295 | 54562
97.5 | 54.3345 | 54335 | 97.5 | 54.30163 | 54302 | 97.5 | 54.31806 | 54318
95 | 54.21197 | 54212 | 95 | 54.12184 | 54122 | 95 | 54.1669 | 54167
92.5 | 54.09616 | 54096 | 92.5 | 53.94524 | 53945 | 92.5 | 54.0207 | 54021
90 | 53.98102 | 53981 | 90 | 53.75951 | 53760 | 90 | 53.87027 | 53870
87.5 | 53.87897 | 53879 | 87.5 | 53.43368 | 53434 | 87.5 | 53.65632 | 53656
85 | 53.68103 | 53681 | 85 | 53.11519 | 53115 | 85 | 53.39811 | 53398
82.5 | 53.41637 | 53416 | 82.5 | 52.80447 | 52804 | 82.5 | 53.11042 | 53110
80 | 53.19609 | 53196 | 80 | 52.5345 | 52535 | 80 | 52.8653 | 52865
77.5 | 52.99281 | 52993 | 77.5 | 52.28028 | 52280 | 77.5 | 52.63655 | 52637
75 | 52.8159 | 52816 | 75 | 52.05401 | 52054 | 75 | 52.43495 | 52435
72.5 | 52.63928 | 52639 | 72.5 | 51.8322 | 51832 | 72.5 | 52.23574 | 52236
70 | 52.49766 | 52498 | 70 | 51.65095 | 51651 | 70 | 52.0743 | 52074
67.5 | 52.36144 | 52361 | 67.5 | 51.48041 | 51480 | 67.5 | 51.92092 | 51921
65 | 52.25258 | 52253 | 65 | 51.34386 | 51344 | 65 | 51.79822 | 51798
62.5 | 52.16236 | 52162 | 62.5 | 51.23251 | 51233 | 62.5 | 51.69744 | 51697
60 | 51.98341 | 51983 | 60 | 51.03762 | 51038 | 60 | 51.51051 | 51511
57.5 | 51.92829 | 51928 | 57.5 | 50.9709 | 50971 | 57.5 | 51.44959 | 51450
55 | 51.77991 | 51780 | 55 | 50.80373 | 50804 | 55 | 51.29182 | 51292
52.5 | 51.76125 | 51761 | 52.5 | 50.74498 | 50745 | 52.5 | 51.25312 | 51253
50 | 51.68392 | 51684 | 50 | 50.63633 | 50636 | 50 | 51.16012 | 51160
47.5 | 51.66852 | 51669 | 47.5 | 50.60836 | 50608 | 47.5 | 51.13844 | 51138
45 | 51.58986 | 51590 | 45 | 50.52338 | 50523 | 45 | 51.05662 | 51057
42.5 | 51.54033 | 51540 | 42.5 | 50.46904 | 50469 | 42.5 | 51.00469 | 51005
40 | 51.47826 | 51478 | 40 | 50.40211 | 50402 | 40 | 50.94018 | 50940
37.5 | 51.43541 | 51435 | 37.5 | 50.35106 | 50351 | 37.5 | 50.89324 | 50893
35 | 51.39709 | 51397 | 35 | 50.3003 | 50300 | 35 | 50.8487 | 50849
32.5 | 51.35773 | 51358 | 32.5 | 50.24351 | 50244 | 32.5 | 50.80062 | 50801
30 | 51.29953 | 51300 | 30 | 50.16299 | 50163 | 30 | 50.73126 | 50731
27.5 | 51.22319 | 51223 | 27.5 | 50.065 | 50065 | 27.5 | 50.64409 | 50644
25 | 51.0766 | 51077 | 25 | 49.91518 | 49915 | 25 | 50.49589 | 50496
22.5 | 50.90914 | 50909 | 22.5 | 49.82464 | 49825 | 22.5 | 50.36689 | 50367
20 | 50.40824 | 50408 | 20 | 49.57441 | 49574 | 20 | 49.99132 | 49991
17.5 | 49.66662 | 49667 | 17.5 | 49.10241 | 49102 | 17.5 | 49.38452 | 49385
15 | 48.788 | 48788 | 15 | 48.23996 | 48240 | 15 | 48.51398 | 48514
12.5 | 48.40186 | 48402 | 12.5 | 47.76465 | 47765 | 12.5 | 48.08325 | 48083
10 | 47.91561 | 47916 | 10 | 47.2137 | 47214 | 10 | 47.56465 | 47565
7.5 | 47.61253 | 47613 | 7.5 | 46.84831 | 46848 | 7.5 | 47.23042 | 47230
5 | 46.86538 | 46865 | 5 | 45.96489 | 45965 | 5 | 46.41513 | 46415
2.5 | 45.94522 | 45945 | 2.5 | 44.91881 | 44919 | 2.5 | 45.43202 | 45432
0 | 39 | 39000 | 0 | 39 | 39000 | 0 | 39 | 39000

## Chg-3P-26F
2A Charge 5'C |  |  | 2A Charge 25'C |  |  | 2A Charge 15'C
SOC% | Pack V | Pack V | SOC% | Pack V | Pack V | SOC% | Pack V | Pack V
100 | 54.55275 | 54553 | 100 | 54.51713 | 54517 | 100 | 54.53494 | 54535
97.5 | 54.34506 | 54345 | 97.5 | 54.28823 | 54288 | 97.5 | 54.31664 | 54317
95 | 54.34936 | 54349 | 95 | 54.30718 | 54307 | 95 | 54.32827 | 54328
92.5 | 54.38727 | 54387 | 92.5 | 54.18604 | 54186 | 92.5 | 54.28666 | 54287
90 | 54.34787 | 54348 | 90 | 54.05252 | 54053 | 90 | 54.20019 | 54200
87.5 | 54.31462 | 54315 | 87.5 | 53.72091 | 53721 | 87.5 | 54.01776 | 54018
85 | 54.15596 | 54156 | 85 | 53.4015 | 53402 | 85 | 53.77873 | 53779
82.5 | 53.90143 | 53901 | 82.5 | 53.08555 | 53086 | 82.5 | 53.49349 | 53493
80 | 53.70147 | 53701 | 80 | 52.81934 | 52819 | 80 | 53.2604 | 53260
77.5 | 53.51652 | 53517 | 77.5 | 52.56648 | 52566 | 77.5 | 53.0415 | 53042
75 | 53.36195 | 53362 | 75 | 52.3461 | 52346 | 75 | 52.85402 | 52854
72.5 | 53.20663 | 53207 | 72.5 | 52.13052 | 52131 | 72.5 | 52.66858 | 52669
70 | 53.08903 | 53089 | 70 | 51.96008 | 51960 | 70 | 52.52455 | 52525
67.5 | 52.97218 | 52972 | 67.5 | 51.79747 | 51797 | 67.5 | 52.38482 | 52385
65 | 52.88471 | 52885 | 65 | 51.67309 | 51673 | 65 | 52.2789 | 52279
62.5 | 52.81191 | 52812 | 62.5 | 51.57211 | 51572 | 62.5 | 52.19201 | 52192
60 | 52.65035 | 52650 | 60 | 51.3893 | 51389 | 60 | 52.01983 | 52020
57.5 | 52.64495 | 52645 | 57.5 | 51.36842 | 51368 | 57.5 | 52.00668 | 52007
55 | 52.5579 | 52558 | 55 | 51.25633 | 51256 | 55 | 51.90711 | 51907
52.5 | 52.5867 | 52587 | 52.5 | 51.23167 | 51232 | 52.5 | 51.90918 | 51909
50 | 52.52972 | 52530 | 50 | 51.13294 | 51133 | 50 | 51.83133 | 51831
47.5 | 52.51696 | 52517 | 47.5 | 51.10341 | 51103 | 47.5 | 51.81019 | 51810
45 | 52.43637 | 52436 | 45 | 51.0144 | 51014 | 45 | 51.72538 | 51725
42.5 | 52.37626 | 52376 | 42.5 | 50.94787 | 50948 | 42.5 | 51.66207 | 51662
40 | 52.30448 | 52304 | 40 | 50.86962 | 50870 | 40 | 51.58705 | 51587
37.5 | 52.25248 | 52252 | 37.5 | 50.80668 | 50807 | 37.5 | 51.52958 | 51530
35 | 52.20991 | 52210 | 35 | 50.74753 | 50748 | 35 | 51.47872 | 51479
32.5 | 52.16967 | 52170 | 32.5 | 50.68405 | 50684 | 32.5 | 51.42686 | 51427
30 | 52.11734 | 52117 | 30 | 50.60196 | 50602 | 30 | 51.35965 | 51360
27.5 | 52.06291 | 52063 | 27.5 | 50.51866 | 50519 | 27.5 | 51.29078 | 51291
25 | 51.93446 | 51934 | 25 | 50.38591 | 50386 | 25 | 51.16018 | 51160
22.5 | 51.79206 | 51792 | 22.5 | 50.34605 | 50346 | 22.5 | 51.06905 | 51069
20 | 51.21999 | 51220 | 20 | 50.10821 | 50108 | 20 | 50.6641 | 50664
17.5 | 50.36193 | 50362 | 17.5 | 49.60965 | 49610 | 17.5 | 49.98579 | 49986
15 | 49.35408 | 49354 | 15 | 48.62335 | 48623 | 15 | 48.98872 | 48989
12.5 | 48.91658 | 48917 | 12.5 | 48.06696 | 48067 | 12.5 | 48.49177 | 48492
10 | 48.4211 | 48421 | 10 | 47.48522 | 47485 | 10 | 47.95316 | 47953
7.5 | 48.12556 | 48126 | 7.5 | 47.1066 | 47107 | 7.5 | 47.61608 | 47616
5 | 47.44855 | 47449 | 5 | 46.24789 | 46248 | 5 | 46.84822 | 46848
2.5 | 46.6125 | 46613 | 2.5 | 45.24395 | 45244 | 2.5 | 45.92823 | 45928
0 | 39 | 39000 | 0 | 39 | 39000 | 0 | 39 | 39000

## Sheet1
5LEDs Project :
閃爍 | 1 LED : charging, 0-30%
閃爍 | 2 LEDs : 31-50%
閃爍 | 3 LEDs : 51-70%
閃爍 | 4 LEDs : >71%
閃爍 | 5 LEDs : tap current = 1.5A (>90%) -> Full Charge State
Full Charge State 解除條件 : 放電; 靜置1days
4LEDs Project :
閃爍 | 1 LED : charging, 0-35%
閃爍 | 2 LEDs : 36-60%
閃爍 | 3 LEDs : >61%
閃爍 | 4 LEDs : tap current = 1.5A (>90%)
Full Charge State 解除條件 : 放電; 靜置1days

## Sheet2
2A 5'C 26F | 10S4P |  | 2A 25'C 26F | 10S4P |  | 2A 5'C 26F->26H | 10S4P |  | 2A 25'C 26F->26H | 10S4P |  | 2A 5'C 26F->26H | 10S3P | 2A 25'C 26F->26H | 10S3P | 26F OCV |  | 26H OCV |  | 26F-26H
SOC% | Pack V | R | SOC% | Pack V | R | SOC% | Pack V | R | SOC% | Pack V | R | SOC% | Pack V | SOC% | Pack V | SOC% | Cell V | SOC% | Cell V | SOC% | Delta V
100 | 41.92924 | 0.003962 | 100 | 41.94619 | 0.0048095 | 100 | 42.03924 | 0.03962 | 100 | 42.05619 | 0.048095 | 100 | 42.06565 | 100 | 42.08825 | 100 | 4.185 | 100 | 4.196 | 100 | -0.011
97.5 | 41.85139 | 0.01471802 | 97.5 | 41.8261 | 0.01345363 | 97.5 | 41.89303 | 0.1471802 | 97.5 | 41.86774 | 0.1345363 | 97.5 | 41.99115 | 97.5 | 41.95744 | 97.5 | 4.155703125 | 97.5 | 4.159867 | 97.5 | -0.004164062
95 | 41.77172 | 0.02485258 | 95 | 41.70239 | 0.02138608 | 95 | 41.74526 | 0.2485258 | 95 | 41.67593 | 0.2138608 | 95 | 41.91095 | 95 | 41.81851 | 95 | 4.127467 | 95 | 4.124821 | 95 | 0.002645914
92.5 | 41.69109 | 0.03358971 | 92.5 | 41.575 | 0.02778509 | 92.5 | 41.59629 | 0.3358971 | 92.5 | 41.48019 | 0.2778509 | 92.5 | 41.82022 | 92.5 | 41.66543 | 92.5 | 4.10193 | 92.5 | 4.092449 | 92.5 | 0.009480469
90 | 41.61288 | 0.04232868 | 90 | 41.44248 | 0.03380879 | 90 | 41.45895 | 0.4232868 | 90 | 41.28855 | 0.3380879 | 90 | 41.74114 | 90 | 41.51394 | 90 | 4.07663 | 90 | 4.061237 | 90 | 0.015393
87.5 | 41.53536 | 0.05026789 | 87.5 | 41.19283 | 0.0331416 | 87.5 | 41.31411 | 0.5026789 | 87.5 | 40.97158 | 0.331416 | 87.5 | 41.64923 | 87.5 | 41.19253 | 87.5 | 4.053 | 87.5 | 4.030875 | 87.5 | 0.022125
85 | 41.39161 | 0.05479947 | 85 | 40.95635 | 0.0330363 | 85 | 41.10201 | 0.5479947 | 85 | 40.66674 | 0.330363 | 85 | 41.46733 | 85 | 40.88698 | 85 | 4.0295625 | 85 | 4.000602 | 85 | 0.0289609375
82.5 | 41.20612 | 0.05596756 | 82.5 | 40.73543 | 0.03243279 | 82.5 | 40.83188 | 0.5596756 | 82.5 | 40.36119 | 0.3243279 | 82.5 | 41.205 | 82.5 | 40.5774 | 82.5 | 4.008677 | 82.5 | 3.971253 | 82.5 | 0.03742412
80 | 41.04007 | 0.05831218 | 80 | 40.53115 | 0.0328663 | 80 | 40.60202 | 0.5831218 | 80 | 40.09311 | 0.328663 | 80 | 40.99077 | 80 | 40.31222 | 80 | 3.987383 | 80 | 3.943578125 | 80 | 0.0438046875
77.5 | 40.89144 | 0.06042821 | 77.5 | 40.34334 | 0.03302319 | 77.5 | 40.37175 | 0.6042821 | 77.5 | 39.82365 | 0.3302319 | 77.5 | 40.77461 | 77.5 | 40.04381 | 77.5 | 3.968288 | 77.5 | 3.916319 | 77.5 | 0.05196887
75 | 40.75761 | 0.06300564 | 75 | 40.17155 | 0.03370233 | 75 | 40.15011 | 0.6300564 | 75 | 39.56405 | 0.3370233 | 75 | 40.57015 | 75 | 39.78873 | 75 | 3.94975 | 75 | 3.889 | 75 | 0.06075
72.5 | 40.63623 | 0.06546322 | 72.5 | 40.0154 | 0.03442175 | 72.5 | 39.93386 | 0.6546322 | 72.5 | 39.31303 | 0.3442175 | 72.5 | 40.37028 | 72.5 | 39.5425 | 72.5 | 3.932696 | 72.5 | 3.862459 | 72.5 | 0.07023735
70 | 40.52582 | 0.06823455 | 70 | 39.87451 | 0.03566863 | 70 | 39.73989 | 0.6823455 | 70 | 39.08857 | 0.3566863 | 70 | 40.19478 | 70 | 39.32636 | 70 | 3.916113 | 70 | 3.83752 | 70 | 0.07859375
67.5 | 40.42479 | 0.0704698 | 67.5 | 39.74707 | 0.03658411 | 67.5 | 39.54045 | 0.704698 | 67.5 | 38.86274 | 0.3658411 | 67.5 | 40.01025 | 67.5 | 39.10663 | 67.5 | 3.901539 | 67.5 | 3.813105 | 67.5 | 0.08843359375
65 | 40.33129 | 0.07293816 | 65 | 39.63228 | 0.0379876 | 65 | 39.35931 | 0.7293816 | 65 | 38.6603 | 0.379876 | 65 | 39.84556 | 65 | 38.91355 | 65 | 3.887253 | 65 | 3.790054 | 65 | 0.09719844
62.5 | 40.24396 | 0.07494792 | 62.5 | 39.52869 | 0.03918444 | 62.5 | 39.16896 | 0.7494792 | 62.5 | 38.45369 | 0.3918444 | 62.5 | 39.66861 | 62.5 | 38.71492 | 62.5 | 3.8745 | 62.5 | 3.767 | 62.5 | 0.1075
60 | 40.16121 | 0.07695527 | 60 | 39.43367 | 0.04057863 | 60 | 38.96331 | 0.7695527 | 60 | 38.23577 | 0.4057863 | 60 | 39.47634 | 60 | 38.5063 | 60 | 3.86221 | 60 | 3.74242 | 60 | 0.1197899
57.5 | 40.08027 | 0.0826911 | 57.5 | 39.34381 | 0.04586832 | 57.5 | 38.82453 | 0.826911 | 57.5 | 38.08807 | 0.4586832 | 57.5 | 39.3758 | 57.5 | 38.39386 | 57.5 | 3.842645 | 57.5 | 3.71707 | 57.5 | 0.1255742
55 | 39.99969 | 0.0897675 | 55 | 39.24878 | 0.05222222 | 55 | 38.71765 | 0.897675 | 55 | 37.96675 | 0.5222222 | 55 | 39.3161 | 55 | 38.3149 | 55 | 3.820434 | 55 | 3.69223 | 55 | 0.128203125
52.5 | 39.92032 | 0.09524352 | 52.5 | 39.13857 | 0.05615621 | 52.5 | 38.62557 | 0.9524352 | 52.5 | 37.84382 | 0.5615621 | 52.5 | 39.26053 | 52.5 | 38.2182 | 52.5 | 3.801545 | 52.5 | 3.67207 | 52.5 | 0.1294747
50 | 39.84686 | 0.0975929 | 50 | 39.04102 | 0.05730111 | 50 | 38.52686 | 0.975929 | 50 | 37.72102 | 0.5730111 | 50 | 39.17748 | 50 | 38.10303 | 50 | 3.7895 | 50 | 3.6575 | 50 | 0.132
47.5 | 39.77996 | 0.09789681 | 47.5 | 38.96445 | 0.05712123 | 47.5 | 38.42521 | 0.9789681 | 47.5 | 37.6097 | 0.5712123 | 47.5 | 39.07786 | 47.5 | 37.99051 | 47.5 | 3.782202 | 47.5 | 3.646728 | 47.5 | 0.1354747
45 | 39.72001 | 0.09767453 | 45 | 38.89964 | 0.05665601 | 45 | 38.33306 | 0.9767453 | 45 | 37.51269 | 0.5665601 | 45 | 38.98422 | 45 | 37.8904 | 45 | 3.776652 | 45 | 3.637957 | 45 | 0.1386953125
42.5 | 39.66629 | 0.09645335 | 42.5 | 38.84222 | 0.05524979 | 42.5 | 38.22926 | 0.9645335 | 42.5 | 37.40519 | 0.5524979 | 42.5 | 38.87228 | 42.5 | 37.77352 | 42.5 | 3.773723 | 42.5 | 3.63002 | 42.5 | 0.143703125
40 | 39.61866 | 0.09533378 | 40 | 38.79085 | 0.05394351 | 40 | 38.13461 | 0.9533378 | 40 | 37.30681 | 0.5394351 | 40 | 38.77017 | 40 | 37.66643 | 40 | 3.771198 | 40 | 3.622794 | 40 | 0.1484047
37.5 | 39.57804 | 0.09427722 | 37.5 | 38.74393 | 0.05257151 | 37.5 | 38.04304 | 0.9427722 | 37.5 | 37.20893 | 0.5257151 | 37.5 | 38.67156 | 37.5 | 37.55941 | 37.5 | 3.76925 | 37.5 | 3.61575 | 37.5 | 0.1535
35 | 39.54524 | 0.0937875 | 35 | 38.70156 | 0.05160337 | 35 | 37.97124 | 0.937875 | 35 | 37.12755 | 0.5160337 | 35 | 38.59649 | 35 | 37.47158 | 35 | 3.766949 | 35 | 3.609549 | 35 | 0.1574008
32.5 | 39.52048 | 0.09368597 | 32.5 | 38.66339 | 0.05083138 | 32.5 | 37.8913 | 0.9368597 | 32.5 | 37.03421 | 0.5083138 | 32.5 | 38.51587 | 32.5 | 37.37308 | 32.5 | 3.764676 | 32.5 | 3.601758 | 32.5 | 0.162918
30 | 39.50321 | 0.09436343 | 30 | 38.62894 | 0.05065031 | 30 | 37.80117 | 0.9436343 | 30 | 36.92691 | 0.5065031 | 30 | 38.43026 | 30 | 37.26458 | 30 | 3.76159375 | 30 | 3.591390625 | 30 | 0.170203125
27.5 | 39.48677 | 0.09689115 | 27.5 | 38.59586 | 0.0523453 | 27.5 | 37.73191 | 0.9689115 | 27.5 | 36.84099 | 0.523453 | 27.5 | 38.37785 | 27.5 | 37.18996 | 27.5 | 3.754895 | 27.5 | 3.579409 | 27.5 | 0.1754864
25 | 39.45219 | 0.09898448 | 25 | 38.55879 | 0.05431457 | 25 | 37.63969 | 0.9898448 | 25 | 36.74629 | 0.5431457 | 25 | 38.29959 | 25 | 37.10839 | 25 | 3.74725 | 25 | 3.566 | 25 | 0.18125
22.5 | 39.3359 | 0.1018747 | 22.5 | 38.50166 | 0.06016287 | 22.5 | 37.53913 | 1.018747 | 22.5 | 36.70489 | 0.6016287 | 22.5 | 38.21829 | 22.5 | 37.10598 | 22.5 | 3.72984 | 22.5 | 3.550163 | 22.5 | 0.179677
20 | 38.99154 | 0.09366317 | 20 | 38.35014 | 0.06159278125 | 20 | 37.19545 | 0.9366317 | 20 | 36.55404 | 0.6159278125 | 20 | 37.81987 | 20 | 36.96466 | 20 | 3.711828125 | 20 | 3.53221875 | 20 | 0.179609375
17.5 | 38.37328 | 0.08022804 | 17.5 | 37.93927 | 0.05852757 | 17.5 | 36.68378 | 0.8022804 | 17.5 | 36.24977 | 0.5852757 | 17.5 | 37.21864 | 17.5 | 36.63996 | 17.5 | 3.676872 | 17.5 | 3.507922 | 17.5 | 0.1689494
15 | 37.72696 | 0.06531693 | 15 | 37.30539 | 0.04423838 | 15 | 36.11814 | 0.6531693 | 15 | 35.69656 | 0.4423838 | 15 | 36.55358 | 15 | 35.99149 | 15 | 3.6420625 | 15 | 3.48118 | 15 | 0.1608828125
12.5 | 37.22532 | 0.05939111 | 12.5 | 36.73516 | 0.03488299 | 12.5 | 35.82282 | 0.5939111 | 12.5 | 35.33266 | 0.3488299 | 12.5 | 36.21876 | 12.5 | 35.56521 | 12.5 | 3.60375 | 12.5 | 3.4635 | 12.5 | 0.14025
10 | 36.88019 | 0.05832586 | 10 | 36.34027 | 0.03132946 | 10 | 35.68133 | 0.5832586 | 10 | 35.1414 | 0.3132946 | 10 | 36.07017 | 10 | 35.35027 | 10 | 3.571368 | 10 | 3.451481 | 10 | 0.1198863
7.5 | 36.64295 | 0.05919562 | 7.5 | 36.05509 | 0.02980264 | 7.5 | 35.52048 | 0.5919562 | 7.5 | 34.93262 | 0.2980264 | 7.5 | 35.91512 | 7.5 | 35.13131 | 7.5 | 3.545903 | 7.5 | 3.433657 | 7.5 | 0.1122465
5 | 36.50683 | 0.06728845 | 5 | 35.81414 | 0.03265406 | 5 | 35.09585 | 0.6728845 | 5 | 34.40316 | 0.3265406 | 5 | 35.54444 | 5 | 34.62085 | 5 | 3.516106 | 5 | 3.375008 | 5 | 0.1410983
2.5 | 35.88674 | 0.07699386 | 2.5 | 35.09719 | 0.03751648 | 2.5 | 34.2625 | 0.7699386 | 2.5 | 33.47295 | 0.3751648 | 2.5 | 34.77579 | 2.5 | 33.72306 | 2.5 | 3.434686 | 2.5 | 3.272262 | 2.5 | 0.1624243
0 | 29 | 0 | 0 | 29 | 0 | 0 | 29 | 0 | 0 | 29 | 0 | 0 | 29 | 0 | 29 | 0 | 2.9 | 0 | 2.9 | 0 | 0